## Metric_Detail
Metric | Column | Raw Samples | Used Samples | Removed Outliers | Lower Bound (+/-3sigma) | Upper Bound (+/-3sigma) | Mean | Std Dev | Six Sigma | Six Sigma % | Limit % | Metric Pass | Outlier Lots
Weight | Weight(g) | 1040 | 1040 | 0 | 70.04653 | 71.04964 | 70.5480875 | 0.1671854 | 1.003113 | 1.421885 | 2 | PASS
Height | Height(mm) | 1040 | 1037 | 3 | 70.23114 | 70.59031 | 70.40963 | 0.04999748 | 0.2999849 | 0.4260566 | 2 | PASS | 0139, 0212, 0314
Diameter | Diameter(mm) | 1032 | 1014 | 18 | 21.14316 | 21.28281 | 21.21183 | 0.02013241 | 0.1207944 | 0.5694672 | 2 | PASS | 0003, 0010, 0116, 0136, 0139, 0148, 0216, 0246, 0278, 0295, 0441, 0458, 0554, 0557, 0597, 0630, 0798, 0834
Initial ACIR | Initial ACIR(mΩ) | 1040 | 1039 | 1 | 10.53384 | 12.24197 | 11.38707 | 0.2835647 | 1.701388 | 14.9414 | 15 | PASS | 0330
Voltage3.6 | Voltage3.6(V) | 1040 | 1040 | 0 | 3.568194 | 3.594683 | 3.581438 | 0.004414798 | 0.02648879 | 0.7396131 | 0.8 | PASS

## Metric_Summary
Metric | Column | Six Sigma % | Limit % | Metric Pass
Weight | Weight(g) | 1.421885 | 2 | PASS
Height | Height(mm) | 0.4260566 | 2 | PASS
Diameter | Diameter(mm) | 0.5694672 | 2 | PASS
Initial ACIR | Initial ACIR(mΩ) | 14.9414 | 15 | PASS
Voltage3.6 | Voltage3.6(V) | 0.7396131 | 0.8 | PASS