## Best_72cells_raw(1)
Lot Number | Capacity(Ah) | OCV100(V) | DCIR100_start(mΩ) | DCIR100_1s(mΩ) | DCIR100_10s(mΩ) | OCV90(V) | DCIR90_start(mΩ) | DCIR90_1s(mΩ) | DCIR90_10s(mΩ) | OCV50(V) | DCIR50_start(mΩ) | DCIR50_1s(mΩ) | DCIR50_10s(mΩ) | OCV10(V) | DCIR10_start(mΩ) | DCIR10_1s(mΩ) | DCIR10_10s(mΩ) | OCV0(V) | DCIR0_start(mΩ) | DCIR0_1s(mΩ) | DCIR0_10s(mΩ)
BS-LSBAT-S260526-1070 | 5.0137 | 4.170974 | 14.34 | 16.3 | 22.46 | 4.081281 | 13.94 | 15.34 | 19.44 | 3.72781 | 13.54 | 14.92 | 19.68 | 3.18690605 | 16.62 | 19.1 | 31.16 | 2.9611048 | 19.2 | 25.46 | 51.3
BS-LSBAT-S240629-0501 | 5.0154 | 4.17122345 | 14 | 15.92 | 22 | 4.082096 | 13.5 | 14.9 | 18.94 | 3.728579 | 13.12 | 14.52 | 19.2 | 3.182018 | 16.18 | 18.68 | 30.88 | 2.948596 | 18.82 | 25.06 | 51.56
BS-LSBAT-S260526-1119 | 5.0001 | 4.171834 | 14.5 | 16.4 | 22.54 | 4.080205 | 13.88 | 15.26 | 19.32 | 3.726465 | 13.56 | 14.98 | 19.68 | 3.186961 | 16.22 | 18.62 | 30.44 | 2.941806 | 19.94 | 26.46 | 54.32
BS-LSBAT-S260526-1041 | 5.0141 | 4.171883 | 14.36 | 16.3 | 22.46 | 4.080793 | 13.78 | 15.18 | 19.24 | 3.72708995 | 13.4 | 14.78 | 19.48 | 3.185947 | 16.36 | 18.82 | 30.82 | 2.952456 | 19.4 | 25.82 | 52.64
BS-LSBAT-S240629-0256 | 5.0117 | 4.1713688 | 14.04 | 15.98 | 22.1 | 4.08197 | 13.6 | 14.98 | 19 | 3.729367 | 13.18 | 14.56 | 19.2 | 3.1898238 | 16.28 | 18.74 | 30.64 | 2.96137 | 19.62 | 26.4 | 53.82
BS-LSBAT-S260526-1080 | 4.9985 | 4.170414 | 14.4 | 16.3 | 22.5 | 4.080586 | 13.9 | 15.3 | 19.42 | 3.7269691 | 13.52 | 14.92 | 19.7 | 3.187499 | 16.82 | 19.3 | 31.32 | 2.96329985 | 19.5 | 25.56 | 51.12
BS-LSBAT-S260526-1057 | 5.0154 | 4.171564 | 14.24 | 16.16 | 22.28 | 4.081813 | 13.78 | 15.18 | 19.26 | 3.727951 | 13.36 | 14.76 | 19.48 | 3.18435 | 16.56 | 19.04 | 31.22 | 2.954358 | 19.56 | 25.86 | 52.56
BS-LSBAT-S240629-0496 | 5.0141 | 4.171665 | 14.08 | 16.02 | 22.12 | 4.08101 | 13.46 | 14.86 | 18.86 | 3.72776215 | 13.1 | 14.48 | 19.16 | 3.184118 | 16.12 | 18.6 | 30.6 | 2.936945 | 18.78 | 24.92 | 51.8
BS-LSBAT-S240629-0761 | 5.0156 | 4.171357 | 14.22 | 16.14 | 22.28 | 4.080769 | 13.66 | 15.04 | 19.1 | 3.726308 | 13.26 | 14.66 | 19.36 | 3.183446 | 15.9 | 18.36 | 30.38 | 2.948413 | 19.46 | 26.28 | 54.26
BS-LSBAT-S240629-0186 | 4.9926 | 4.170968 | 14.52 | 16.46 | 22.68 | 4.081252 | 13.96 | 15.34 | 19.46 | 3.72890175 | 13.42 | 14.8 | 19.5 | 3.19005485 | 16.4 | 18.86 | 30.82 | 2.962737 | 19.24 | 25.82 | 52.58
BS-LSBAT-S240629-0741 | 4.9901 | 4.172422 | 14.26 | 16.18 | 22.28 | 4.081308 | 13.7 | 15.1 | 19.14 | 3.726715 | 13.32 | 14.72 | 19.4 | 3.18218905 | 16.24 | 18.74 | 30.88 | 2.945921 | 19.74 | 26.56 | 54.58
BS-LSBAT-S240629-0257 | 4.9967 | 4.17174205 | 13.96 | 15.88 | 21.96 | 4.082511 | 13.58 | 15 | 19.06 | 3.72726 | 13.26 | 14.66 | 19.36 | 3.18214 | 16.6 | 19.12 | 31.38 | 2.957869 | 19.64 | 26.22 | 53
BS-LSBAT-S240629-1021 | 5.008 | 4.170819 | 14.54 | 16.48 | 22.72 | 4.08107405 | 14 | 15.42 | 19.64 | 3.726173 | 13.58 | 14.98 | 19.78 | 3.181553 | 16.14 | 18.62 | 30.74 | 2.94555785 | 19.64 | 26.26 | 53.98
BS-LSBAT-S240629-0513 | 5.0129 | 4.171706 | 14.2 | 16.1 | 22.3 | 4.082519 | 13.68 | 15.08 | 19.12 | 3.727024 | 13.3 | 14.7 | 19.44 | 3.182733 | 16.38 | 18.88 | 31.12 | 2.95083095 | 18.68 | 24.68 | 50.58
BS-LSBAT-S260526-1067 | 5.0087 | 4.17174 | 13.86 | 15.78 | 21.96 | 4.08309675 | 13.76 | 15.16 | 19.22 | 3.730423 | 13.46 | 14.82 | 19.52 | 3.195729 | 16.72 | 19.14 | 30.82 | 2.954972 | 19.68 | 25.9 | 52.1
BS-LSBAT-S240629-0685 | 5.0072 | 4.17129 | 14.54 | 16.46 | 22.72 | 4.079551 | 13.86 | 15.22 | 19.3 | 3.72543815 | 13.38 | 14.76 | 19.52 | 3.186144 | 16.46 | 18.9 | 30.86 | 2.9549771 | 19.94 | 26.76 | 54.78
BS-LSBAT-S240629-0476 | 5.0219 | 4.172596 | 14 | 15.94 | 22.06 | 4.083745 | 13.8 | 15.2 | 19.2 | 3.730944 | 13.44 | 14.88 | 19.56 | 3.190195 | 16.48 | 18.94 | 30.76 | 2.932297 | 19.58 | 26.06 | 53.9
BS-LSBAT-S240629-0495 | 5.0127 | 4.17178665 | 14.44 | 16.32 | 22.48 | 4.079121 | 13.52 | 14.9 | 18.9 | 3.7243297 | 13.12 | 14.52 | 19.2 | 3.181367 | 16.12 | 18.6 | 30.66 | 2.943853 | 18.66 | 24.76 | 50.92
BS-LSBAT-S240629-0507 | 5.0034 | 4.1713685 | 14.32 | 16.24 | 22.36 | 4.082256 | 13.88 | 15.3 | 19.36 | 3.729099 | 13.42 | 14.8 | 19.52 | 3.188144 | 16.44 | 18.92 | 30.92 | 2.945561 | 19.18 | 25.36 | 51.86
BS-LSBAT-S240629-0707 | 5.0052 | 4.17256695 | 14.42 | 16.36 | 22.48 | 4.0812504 | 13.92 | 15.32 | 19.36 | 3.727879 | 13.6 | 15.04 | 19.74 | 3.185737 | 16.3 | 18.74 | 30.5 | 2.925727 | 20.04 | 26.82 | 55.92
BS-LSBAT-S240629-0180 | 5.0124 | 4.171177 | 13.84 | 15.78 | 21.96 | 4.08296975 | 13.64 | 15.06 | 19.16 | 3.729491 | 13.2 | 14.62 | 19.34 | 3.18674785 | 16.2 | 18.7 | 30.78 | 2.950234 | 19.08 | 25.46 | 52.3
BS-LSBAT-S240629-0968 | 5.017 | 4.1719224 | 14.2 | 16.14 | 22.28 | 4.08204 | 13.8 | 15.2 | 19.26 | 3.727841 | 13.38 | 14.8 | 19.54 | 3.183318 | 15.98 | 18.42 | 30.46 | 2.936307 | 19.36 | 25.9 | 54.02
BS-LSBAT-S240629-0749 | 5.01 | 4.172049 | 14.34 | 16.3 | 22.44 | 4.0798889 | 13.7 | 15.1 | 19.12 | 3.726515 | 13.34 | 14.74 | 19.46 | 3.185028 | 16.18 | 18.64 | 30.48 | 2.927937 | 19.9 | 26.86 | 56.1
BS-LSBAT-S240629-1013 | 5.006 | 4.170654 | 14.34 | 16.26 | 22.48 | 4.08167 | 13.96 | 15.38 | 19.56 | 3.727279 | 13.6 | 15 | 19.8 | 3.184785 | 16.14 | 18.6 | 30.58 | 2.942901 | 19.72 | 26.38 | 54.14
BS-LSBAT-S240629-0149 | 5.0163 | 4.1727686 | 14 | 15.92 | 22.06 | 4.08233815 | 13.52 | 14.92 | 18.98 | 3.728537 | 13.12 | 14.52 | 19.2 | 3.189301 | 16.18 | 18.64 | 30.56 | 2.9530425 | 19.32 | 25.6 | 52.24
BS-LSBAT-S240629-0178 | 5.0209 | 4.17053745 | 14.48 | 16.34 | 22.46 | 4.079732 | 13.62 | 15.02 | 19.14 | 3.72644985 | 13.14 | 14.54 | 19.28 | 3.180865 | 16.04 | 18.56 | 30.68 | 2.93834295 | 19 | 25.18 | 52.32
BS-LSBAT-S260526-1058 | 5.0085 | 4.17216 | 14.38 | 16.26 | 22.42 | 4.08073 | 13.8 | 15.18 | 19.22 | 3.727537 | 13.4 | 14.78 | 19.48 | 3.189065 | 16.44 | 18.86 | 30.66 | 2.95255455 | 19.4 | 25.72 | 52.08
BS-LSBAT-S240629-0460 | 5.0006 | 4.172105 | 14.54 | 16.46 | 22.46 | 4.08091 | 14.02 | 15.44 | 19.46 | 3.727521 | 13.64 | 15.04 | 19.74 | 3.181947 | 16.42 | 18.88 | 30.88 | 2.926603 | 19.52 | 25.84 | 53.72
BS-LSBAT-S260526-1079 | 5.0069 | 4.170801 | 14.6 | 16.52 | 22.7 | 4.0806666 | 13.98 | 15.38 | 19.5 | 3.726873 | 13.6 | 14.98 | 19.74 | 3.1877965 | 16.74 | 19.22 | 31.26 | 2.963504 | 19.36 | 25.54 | 51.16
BS-LSBAT-S240629-0446 | 5.0113 | 4.172234 | 14.38 | 16.3 | 22.36 | 4.081144 | 13.6 | 14.98 | 18.96 | 3.72773 | 13.28 | 14.68 | 19.34 | 3.184446 | 16.32 | 18.78 | 30.72 | 2.93921 | 19.78 | 26.64 | 54.98
BS-LSBAT-S260526-1109 | 5.0075 | 4.17191665 | 14.16 | 16.08 | 22.18 | 4.080762 | 13.7 | 15.08 | 19.12 | 3.726998 | 13.36 | 14.76 | 19.44 | 3.1882523 | 16.42 | 18.86 | 30.7 | 2.94262585 | 20.1 | 26.72 | 54.6
BS-LSBAT-S260526-1049 | 5.0099 | 4.171971 | 13.96 | 15.88 | 22.02 | 4.082161 | 13.7 | 15.08 | 19.12 | 3.729264 | 13.24 | 14.64 | 19.34 | 3.189299 | 16.22 | 18.64 | 30.54 | 2.953375 | 19.28 | 25.64 | 52.4
BS-LSBAT-S260526-1059 | 5.0068 | 4.17152095 | 14.4 | 16.32 | 22.5 | 4.0806447 | 13.84 | 15.24 | 19.32 | 3.72715755 | 13.46 | 14.88 | 19.62 | 3.188622 | 16.76 | 19.2 | 31.18 | 2.959594 | 19.64 | 25.9 | 52
BS-LSBAT-S240629-0494 | 5.0161 | 4.171583 | 14.2 | 16.1 | 22.28 | 4.0815149 | 13.76 | 15.16 | 19.18 | 3.727265 | 13.34 | 14.74 | 19.44 | 3.184908 | 16.2 | 18.64 | 30.7 | 2.947052 | 18.82 | 24.88 | 51.1
BS-LSBAT-S240629-0189 | 5.0236 | 4.170894 | 14.28 | 16.2 | 22.38 | 4.081184 | 13.7 | 15.08 | 19.22 | 3.7269201 | 13.24 | 14.64 | 19.38 | 3.18702695 | 16.2 | 18.68 | 30.72 | 2.957408 | 18.82 | 25.12 | 51.26
BS-LSBAT-S260526-1068 | 5.0048 | 4.170973 | 14.1 | 16.02 | 22.18 | 4.082127 | 13.78 | 15.16 | 19.26 | 3.7287264 | 13.36 | 14.74 | 19.48 | 3.18948 | 16.34 | 18.78 | 30.74 | 2.960691 | 18.92 | 25.28 | 51.26
BS-LSBAT-S240629-0459 | 5.0113 | 4.172272 | 14.22 | 16.12 | 22.1 | 4.081183 | 13.62 | 15.02 | 19 | 3.727894 | 13.28 | 14.68 | 19.34 | 3.1816335 | 16.24 | 18.68 | 30.72 | 2.927932 | 19.26 | 25.58 | 53.52
BS-LSBAT-S240629-0502 | 5.0141 | 4.171527 | 14.24 | 16.14 | 22.32 | 4.081893 | 13.84 | 15.24 | 19.28 | 3.727652 | 13.42 | 14.8 | 19.52 | 3.186214 | 16.36 | 18.78 | 30.82 | 2.949664 | 18.84 | 24.8 | 50.7
BS-LSBAT-S260526-1047 | 5.0002 | 4.172137 | 14.32 | 16.24 | 22.4 | 4.08106505 | 13.8 | 15.18 | 19.26 | 3.728216 | 13.42 | 14.82 | 19.52 | 3.191247 | 16.58 | 19.02 | 30.8 | 2.950832 | 19.76 | 26.04 | 52.72
BS-LSBAT-S260526-1120 | 4.9923 | 4.17179465 | 14.26 | 16.18 | 22.3 | 4.081753 | 13.92 | 15.3 | 19.36 | 3.727729 | 13.54 | 14.94 | 19.62 | 3.18795155 | 16.3 | 18.72 | 30.54 | 2.938021 | 19.98 | 26.66 | 54.96
BS-LSBAT-S240629-0751 | 5.0001 | 4.17175045 | 14.68 | 16.58 | 22.7 | 4.0789827 | 13.74 | 15.14 | 19.18 | 3.724886 | 13.44 | 14.82 | 19.52 | 3.184417 | 16.56 | 18.98 | 30.92 | 2.940031 | 20.16 | 27.22 | 55.64
BS-LSBAT-S260526-1210 | 5.0006 | 4.1721109 | 14.4 | 16.36 | 22.46 | 4.08190295 | 13.88 | 15.32 | 19.36 | 3.7275141 | 13.5 | 15 | 19.74 | 3.1813 | 16.18 | 18.66 | 30.78 | 2.927275 | 19.9 | 26.36 | 54.94
BS-LSBAT-S240629-0717 | 5.0132 | 4.172475 | 14.32 | 16.24 | 22.32 | 4.080788 | 13.78 | 15.2 | 19.22 | 3.727009 | 13.54 | 14.96 | 19.66 | 3.183413 | 16.28 | 18.7 | 30.6 | 2.9281925 | 20.04 | 26.68 | 55.52
BS-LSBAT-S240629-0493 | 5.0131 | 4.1719459 | 14.22 | 16.1 | 22.28 | 4.07981015 | 13.54 | 14.9 | 18.92 | 3.725366 | 13.16 | 14.56 | 19.26 | 3.183835 | 16.06 | 18.48 | 30.4 | 2.9429073 | 18.66 | 24.7 | 50.86
BS-LSBAT-S240629-0504 | 5.0073 | 4.171404 | 14.54 | 16.46 | 22.68 | 4.080923 | 13.98 | 15.4 | 19.48 | 3.725894 | 13.56 | 14.96 | 19.72 | 3.18205145 | 16.4 | 18.9 | 31.08 | 2.9486023 | 18.86 | 24.84 | 50.8
BS-LSBAT-S240629-0191 | 5.0112 | 4.17115375 | 14.14 | 16.04 | 22.24 | 4.08250585 | 13.82 | 15.22 | 19.36 | 3.728291 | 13.42 | 14.82 | 19.58 | 3.190143 | 16.72 | 19.2 | 31.24 | 2.959458 | 19.52 | 25.92 | 52.22
BS-LSBAT-S240629-0689 | 5.0098 | 4.171583 | 14.34 | 16.28 | 22.54 | 4.08179205 | 13.94 | 15.36 | 19.5 | 3.728274 | 13.5 | 14.92 | 19.68 | 3.185603 | 16.5 | 19 | 31.08 | 2.952119 | 20.06 | 27.24 | 56.08
BS-LSBAT-S240629-1037 | 5.0073 | 4.171673 | 14.46 | 16.38 | 22.5 | 4.080729 | 13.88 | 15.28 | 19.4 | 3.726348 | 13.56 | 14.96 | 19.72 | 3.179264 | 16.3 | 18.8 | 31.04 | 2.95107965 | 19.38 | 26.06 | 53.52
BS-LSBAT-S240629-1026 | 5.0217 | 4.172059 | 14.1 | 16.02 | 22.12 | 4.081552 | 13.68 | 15.06 | 19.14 | 3.72778995 | 13.24 | 14.64 | 19.34 | 3.18148475 | 16.34 | 18.82 | 31.04 | 2.948406 | 19.46 | 26.22 | 54.04
BS-LSBAT-S240629-0448 | 5.013 | 4.172205 | 13.96 | 15.96 | 22.1 | 4.0822507 | 13.62 | 15 | 18.98 | 3.72901215 | 13.28 | 14.66 | 19.34 | 3.18921755 | 16.52 | 18.98 | 30.88 | 2.946476 | 19.9 | 26.62 | 54.46
BS-LSBAT-S240629-0753 | 4.994 | 4.17197675 | 14.2 | 16.16 | 22.32 | 4.081822 | 13.82 | 15.24 | 19.28 | 3.72759465 | 13.48 | 14.88 | 19.58 | 3.18694305 | 16.48 | 18.98 | 31.04 | 2.9466572 | 20.18 | 27.16 | 55.56
BS-LSBAT-S260526-1060 | 4.9894 | 4.171521 | 14.42 | 16.32 | 22.5 | 4.081015 | 13.88 | 15.3 | 19.38 | 3.727623 | 13.48 | 14.88 | 19.62 | 3.1872791 | 16.56 | 19.02 | 31 | 2.9563168 | 19.36 | 25.64 | 51.82
BS-LSBAT-S260526-1291 | 5.01 | 4.171709 | 13.84 | 15.78 | 21.88 | 4.08230545 | 13.76 | 15.16 | 19.2 | 3.72799 | 13.62 | 15.08 | 19.86 | 3.181657 | 16.32 | 18.82 | 30.96 | 2.928112 | 19.84 | 26.24 | 54.56
BS-LSBAT-S240629-1010 | 5.0114 | 4.17071 | 14.6 | 16.52 | 22.72 | 4.079759 | 13.86 | 15.26 | 19.4 | 3.725837 | 13.42 | 14.84 | 19.64 | 3.183233 | 15.92 | 18.36 | 30.2 | 2.93054 | 19.62 | 26.5 | 55.38
BS-LSBAT-S260526-1048 | 5.0022 | 4.171856 | 14.12 | 16.04 | 22.18 | 4.082483 | 13.8 | 15.22 | 19.3 | 3.72903995 | 13.46 | 14.88 | 19.6 | 3.189263 | 16.54 | 19.02 | 31.02 | 2.9565435 | 19.66 | 26 | 52.74
BS-LSBAT-S240629-1035 | 5.0046 | 4.171788 | 14.46 | 16.42 | 22.58 | 4.080582 | 13.9 | 15.3 | 19.42 | 3.7274497 | 13.44 | 14.86 | 19.62 | 3.1856761 | 16.76 | 19.24 | 31.32 | 2.950689 | 19.86 | 26.32 | 53.38
BS-LSBAT-S240629-0695 | 5.0111 | 4.170593 | 14.12 | 16.02 | 22.3 | 4.08257985 | 13.9 | 15.28 | 19.42 | 3.7281557 | 13.44 | 14.82 | 19.6 | 3.189554 | 16.48 | 18.9 | 30.9 | 2.9624425 | 19.04 | 26.44 | 54.16
BS-LSBAT-S240629-0973 | 5.0126 | 4.17221865 | 14.18 | 16.1 | 22.28 | 4.08042745 | 13.64 | 15.04 | 19.12 | 3.72675425 | 13.28 | 14.68 | 19.4 | 3.188315 | 16.16 | 18.56 | 30.24 | 2.936238 | 19.74 | 26.4 | 54.38
BS-LSBAT-S240629-1039 | 5.0063 | 4.171704 | 14.18 | 16.12 | 22.22 | 4.0822955 | 14.2 | 15.62 | 19.74 | 3.7285413 | 13.58 | 14.98 | 19.72 | 3.182666 | 16.44 | 18.92 | 31.04 | 2.94766 | 19.58 | 26.36 | 54.14
BS-LSBAT-S240629-0943 | 5.0209 | 4.17124735 | 14.7 | 16.6 | 22.82 | 4.07877255 | 13.78 | 15.18 | 19.32 | 3.724847 | 13.36 | 14.76 | 19.52 | 3.18493715 | 16.5 | 18.96 | 31.02 | 2.96541 | 19.58 | 26.32 | 53.22
BS-LSBAT-S240629-1002 | 5.0113 | 4.1713952 | 14.2 | 16.12 | 22.28 | 4.081472 | 13.82 | 15.24 | 19.36 | 3.72761245 | 13.46 | 14.84 | 19.6 | 3.18662865 | 16.12 | 18.54 | 30.34 | 2.93921455 | 19.72 | 26.3 | 54.22
BS-LSBAT-S240629-0754 | 5.0127 | 4.17176 | 14.62 | 16.52 | 22.62 | 4.07997 | 13.78 | 15.18 | 19.24 | 3.724846 | 13.4 | 14.82 | 19.52 | 3.179978 | 16.42 | 18.92 | 31.08 | 2.939718 | 20.06 | 27.16 | 55.78
BS-LSBAT-S240629-0241 | 5.0125 | 4.171916 | 13.84 | 15.76 | 21.8 | 4.0821199 | 13.48 | 14.88 | 18.88 | 3.72860725 | 13.1 | 14.5 | 19.16 | 3.182224 | 16.28 | 18.76 | 30.96 | 2.9470659 | 19.66 | 26.38 | 54.4
BS-LSBAT-S240629-1028 | 5.0086 | 4.1718194 | 14.44 | 16.34 | 22.46 | 4.08117245 | 13.84 | 15.24 | 19.34 | 3.727078 | 13.46 | 14.88 | 19.62 | 3.180487 | 16.4 | 18.9 | 31.08 | 2.947372 | 19.48 | 26.34 | 54.12
BS-LSBAT-S240629-1036 | 5.0133 | 4.171407 | 14.3 | 16.24 | 22.34 | 4.0806134 | 13.66 | 15.04 | 19.14 | 3.7265909 | 13.22 | 14.6 | 19.3 | 3.178275 | 16.32 | 18.84 | 31.22 | 2.951527 | 19.32 | 26.02 | 53.46
BS-LSBAT-S240629-0971 | 5.0201 | 4.1717128 | 14.22 | 16.12 | 22.28 | 4.08071 | 13.68 | 15.06 | 19.14 | 3.726719 | 13.24 | 14.62 | 19.32 | 3.1805551 | 15.94 | 18.38 | 30.38 | 2.930127 | 19.52 | 26.24 | 55.24
BS-LSBAT-S240629-0176 | 5.0012 | 4.171038 | 14.5 | 16.48 | 22.66 | 4.080619 | 13.92 | 15.32 | 19.42 | 3.728366 | 13.48 | 14.86 | 19.56 | 3.19005775 | 16.76 | 19.2 | 31.12 | 2.95634 | 19.98 | 26.68 | 54.02
BS-LSBAT-S240629-1022 | 5.0023 | 4.170904 | 14.74 | 16.64 | 22.92 | 4.080244 | 14.06 | 15.46 | 19.68 | 3.72627 | 13.64 | 15.04 | 19.86 | 3.1871416 | 16 | 18.4 | 30.14 | 2.94185 | 19.56 | 26.14 | 53.72
BS-LSBAT-S240629-0940 | 5.0165 | 4.171291 | 14.1 | 16.06 | 22.22 | 4.082282 | 13.8 | 15.22 | 19.36 | 3.7290355 | 13.4 | 14.8 | 19.56 | 3.187456 | 16.48 | 19 | 31.18 | 2.966692 | 19.68 | 26.42 | 53.72
BS-LSBAT-S240629-1024 | 5.009 | 4.17105 | 14.48 | 16.38 | 22.64 | 4.0815502 | 14.1 | 15.5 | 19.68 | 3.727343 | 13.66 | 15.06 | 19.88 | 3.185707 | 16.34 | 18.8 | 30.8 | 2.94401875 | 19.86 | 26.42 | 54.02
BS-LSBAT-S240629-0218 | 5.0186 | 4.172483 | 13.68 | 15.56 | 21.6 | 4.08209575 | 13.26 | 14.64 | 18.6 | 3.727252 | 12.86 | 14.26 | 18.86 | 3.180665 | 16.06 | 18.54 | 30.7 | 2.9368602 | 19.62 | 26.6 | 55.56
BS-LSBAT-S240629-0748 | 5.0114 | 4.172024 | 14.14 | 16.06 | 22.16 | 4.082495 | 13.9 | 15.3 | 19.34 | 3.728513 | 13.58 | 15.02 | 19.78 | 3.184807 | 16.24 | 18.68 | 30.56 | 2.92832165 | 19.98 | 26.66 | 55.64

## Best_72cells_raw(2)
Lot Number | Capacity(Ah) | OCV100(V) | DCIR100_start(mΩ) | DCIR100_1s(mΩ) | DCIR100_10s(mΩ) | OCV90(V) | DCIR90_start(mΩ) | DCIR90_1s(mΩ) | DCIR90_10s(mΩ) | OCV50(V) | DCIR50_start(mΩ) | DCIR50_1s(mΩ) | DCIR50_10s(mΩ) | OCV10(V) | DCIR10_start(mΩ) | DCIR10_1s(mΩ) | DCIR10_10s(mΩ) | OCV0(V) | DCIR0_start(mΩ) | DCIR0_1s(mΩ) | DCIR0_10s(mΩ)
BS-LSBAT-S240629-0700 | 5.0039 | 4.170923 | 14.94 | 16.9 | 23.18 | 4.08143795 | 14.42 | 15.86 | 20.08 | 3.727433 | 14 | 15.44 | 20.3 | 3.183479 | 17.12 | 19.68 | 31.98 | 2.955472 | 20.6 | 27.7 | 56.16
BS-LSBAT-S240629-0500 | 4.9968 | 4.171256 | 15.2 | 17.26 | 23.52 | 4.083334 | 14.98 | 16.48 | 20.7 | 3.72965985 | 14.48 | 15.98 | 20.88 | 3.18361 | 17.5 | 20.06 | 32.48 | 2.938377 | 20.18 | 26.42 | 53.46
BS-LSBAT-S260526-1046 | 5.005 | 4.172046 | 15.42 | 17.44 | 23.82 | 4.081047 | 15.06 | 16.56 | 20.84 | 3.727585 | 14.56 | 16.06 | 21.02 | 3.180824 | 17.28 | 19.82 | 32.12 | 2.935503 | 20.26 | 26.78 | 54.6
BS-LSBAT-S260526-1115 | 5.0042 | 4.17141135 | 14.98 | 16.98 | 23.32 | 4.08322825 | 14.96 | 16.44 | 20.74 | 3.7301 | 14.36 | 15.88 | 20.84 | 3.18659305 | 16.94 | 19.46 | 31.64 | 2.93972255 | 20.78 | 27.76 | 56.7
BS-LSBAT-S240629-0708 | 5.0162 | 4.171959 | 15.66 | 17.7 | 23.96 | 4.081179 | 14.92 | 16.46 | 20.76 | 3.728246 | 14.4 | 15.94 | 20.9 | 3.184796 | 16.96 | 19.52 | 31.74 | 2.934184 | 20.78 | 27.82 | 57.26
BS-LSBAT-S240629-0697 | 4.9979 | 4.170712 | 14.7 | 16.64 | 22.84 | 4.080813 | 14.26 | 15.7 | 19.88 | 3.726773 | 14.02 | 15.44 | 20.26 | 3.183084 | 17.3 | 19.86 | 32.16 | 2.95594565 | 20.76 | 27.66 | 55.62
BS-LSBAT-S260526-1105 | 5.0158 | 4.1718355 | 15.02 | 17 | 23.32 | 4.0809332 | 14.68 | 16.18 | 20.44 | 3.727397 | 14.14 | 15.64 | 20.54 | 3.182614 | 16.56 | 19.08 | 31.22 | 2.9366188 | 20.38 | 27.34 | 56.18
BS-LSBAT-S260526-1138 | 4.9993 | 4.1710875 | 15.06 | 17.06 | 23.34 | 4.082715 | 14.98 | 16.5 | 20.78 | 3.728772 | 14.58 | 16.08 | 21.04 | 3.183418 | 16.74 | 19.26 | 31.38 | 2.923982 | 20.62 | 27.3 | 56.96
BS-LSBAT-S260526-1054 | 5.0185 | 4.171211 | 15.48 | 17.5 | 23.78 | 4.08070495 | 14.84 | 16.32 | 20.66 | 3.7267852 | 14.28 | 15.76 | 20.74 | 3.180732 | 17.4 | 20 | 32.48 | 2.955089 | 20.3 | 27.02 | 53.88
BS-LSBAT-S240629-0573 | 5.0198 | 4.171491 | 15.16 | 17.18 | 23.4 | 4.081416 | 14.72 | 16.22 | 20.48 | 3.727313 | 14.32 | 15.84 | 20.82 | 3.18321355 | 16.52 | 19.04 | 31.12 | 2.925782 | 20.34 | 27.02 | 55.62
BS-LSBAT-S240629-0427 | 5.0212 | 4.172527 | 14.76 | 16.82 | 23.06 | 4.08392 | 14.62 | 16.12 | 20.26 | 3.73056765 | 14.24 | 15.76 | 20.62 | 3.184934 | 17.22 | 19.78 | 32.1 | 2.93512865 | 20.92 | 27.74 | 56.86
BS-LSBAT-S240629-0130 | 5.0209 | 4.17229 | 15.36 | 17.4 | 23.76 | 4.081575 | 14.86 | 16.4 | 20.66 | 3.7270392 | 14.4 | 15.92 | 20.88 | 3.176665 | 17.32 | 19.92 | 32.5 | 2.934693 | 20.48 | 27.08 | 55.42
BS-LSBAT-S240629-0237 | 5.005 | 4.172112 | 14.76 | 16.74 | 22.8 | 4.08007185 | 14.44 | 15.92 | 20.08 | 3.726198 | 13.82 | 15.3 | 20.14 | 3.178685 | 16.94 | 19.48 | 31.76 | 2.932417 | 20.4 | 27.12 | 55.76
BS-LSBAT-S240629-0499 | 4.9999 | 4.17179 | 14.78 | 16.74 | 22.96 | 4.083062 | 14.82 | 16.3 | 20.46 | 3.7292378 | 14.58 | 16.08 | 21.02 | 3.182177 | 17.54 | 20.12 | 32.54 | 2.9370549 | 20.22 | 26.5 | 53.6
BS-LSBAT-S260526-1104 | 5.0178 | 4.17191 | 14.92 | 16.92 | 23.18 | 4.08073705 | 14.6 | 16.08 | 20.3 | 3.72736815 | 14.22 | 15.7 | 20.6 | 3.182068 | 16.74 | 19.24 | 31.4 | 2.93257725 | 20.34 | 27.22 | 56.08
BS-LSBAT-S240629-0209 | 5.0212 | 4.172462 | 15.32 | 17.34 | 23.54 | 4.08110975 | 14.68 | 16.18 | 20.38 | 3.727069 | 14.18 | 15.68 | 20.56 | 3.18217465 | 16.82 | 19.36 | 31.58 | 2.938848 | 20.58 | 27.82 | 56.98
BS-LSBAT-S260526-1078 | 5.0002 | 4.170528 | 14.38 | 16.34 | 22.6 | 4.08265 | 14.34 | 15.76 | 19.94 | 3.728438 | 14.06 | 15.48 | 20.32 | 3.18826535 | 17.44 | 20.02 | 32.38 | 2.970392 | 19.92 | 26.14 | 51.76
BS-LSBAT-S240629-0676 | 5.0118 | 4.172024 | 14.82 | 16.78 | 23.02 | 4.08117 | 14.44 | 15.88 | 20.08 | 3.727388 | 14.14 | 15.62 | 20.46 | 3.1862934 | 17.16 | 19.66 | 31.78 | 2.95052415 | 21.02 | 28.04 | 56.74
BS-LSBAT-S240629-0181 | 4.9971 | 4.17082445 | 15.34 | 17.32 | 23.68 | 4.081845 | 14.84 | 16.32 | 20.6 | 3.727879 | 14.36 | 15.84 | 20.76 | 3.18328645 | 17.42 | 20 | 32.38 | 2.951467 | 20.32 | 27.08 | 54.26
BS-LSBAT-S240629-0510 | 4.999 | 4.171222 | 15.32 | 17.34 | 23.5 | 4.081044 | 14.74 | 16.22 | 20.44 | 3.727359 | 14.22 | 15.72 | 20.58 | 3.180392 | 17.22 | 19.78 | 32.2 | 2.94141 | 19.78 | 25.84 | 52.34
BS-LSBAT-S260526-1151 | 4.9991 | 4.170206 | 15.32 | 17.28 | 23.58 | 4.082228 | 15.24 | 16.76 | 21.1 | 3.727734 | 14.76 | 16.26 | 21.3 | 3.185019 | 16.7 | 19.2 | 31.32 | 2.937675 | 20.22 | 26.72 | 54.74
BS-LSBAT-S240629-0690 | 4.9954 | 4.171278 | 14.86 | 16.8 | 23.04 | 4.07992765 | 14.38 | 15.82 | 20.02 | 3.726056 | 13.94 | 15.36 | 20.18 | 3.181161 | 17 | 19.54 | 31.78 | 2.947424 | 20.64 | 27.82 | 56.82
BS-LSBAT-S240629-0688 | 5.0166 | 4.171203 | 15.2 | 17.2 | 23.48 | 4.0807196 | 14.56 | 16.02 | 20.22 | 3.727282 | 14.16 | 15.62 | 20.48 | 3.183292 | 17.06 | 19.64 | 31.86 | 2.94688605 | 20.76 | 27.96 | 57.14
BS-LSBAT-S260526-1136 | 5.0029 | 4.171552 | 15.16 | 17.18 | 23.46 | 4.081902 | 15.04 | 16.54 | 20.86 | 3.727694 | 14.58 | 16.08 | 21.06 | 3.17773 | 16.72 | 19.28 | 31.56 | 2.9213024 | 20.44 | 27.1 | 56.84
BS-LSBAT-S260526-1092 | 4.9874 | 4.171335 | 15.56 | 17.62 | 23.98 | 4.08139485 | 15.14 | 16.68 | 20.94 | 3.72746275 | 14.6 | 16.12 | 21.12 | 3.182465 | 16.94 | 19.52 | 31.8 | 2.9249945 | 20.38 | 26.66 | 55.38
BS-LSBAT-S240629-0737 | 5.0196 | 4.17201145 | 15.14 | 17.14 | 23.34 | 4.082006 | 14.64 | 16.14 | 20.38 | 3.7290215 | 14.22 | 15.72 | 20.6 | 3.185077 | 16.98 | 19.56 | 31.8 | 2.93451 | 20.84 | 27.74 | 57.02
BS-LSBAT-S240629-0490 | 4.9999 | 4.171955 | 14.9 | 16.9 | 23.04 | 4.082196 | 14.52 | 16 | 20.14 | 3.72887685 | 14.24 | 15.74 | 20.6 | 3.181706 | 17.16 | 19.7 | 32.02 | 2.93184 | 20.1 | 26.26 | 53.76
BS-LSBAT-S260526-1095 | 4.9952 | 4.17200945 | 15.18 | 17.2 | 23.54 | 4.081925 | 14.76 | 16.26 | 20.52 | 3.728365 | 14.24 | 15.76 | 20.66 | 3.183757 | 16.92 | 19.44 | 31.62 | 2.93505945 | 20.52 | 27.74 | 56.84
BS-LSBAT-S240629-0217 | 5.0008 | 4.1726839 | 14.78 | 16.82 | 23.1 | 4.082508 | 14.62 | 16.1 | 20.28 | 3.728376 | 14.22 | 15.74 | 20.62 | 3.17981685 | 17.18 | 19.74 | 32.1 | 2.925265 | 20.84 | 27.94 | 57.98
BS-LSBAT-S240629-0479 | 5.0038 | 4.1720344 | 15.16 | 17.18 | 23.44 | 4.0819968 | 14.64 | 16.14 | 20.3 | 3.72822175 | 14.18 | 15.66 | 20.52 | 3.18078515 | 17.16 | 19.72 | 32.08 | 2.932322 | 20.14 | 26.46 | 54.04
BS-LSBAT-S240629-1038 | 5.0028 | 4.171263 | 15.12 | 17.12 | 23.42 | 4.081279 | 14.86 | 16.32 | 20.6 | 3.726842 | 14.28 | 15.74 | 20.62 | 3.178912 | 17.54 | 20.12 | 32.66 | 2.94815 | 20.58 | 27.56 | 55.48
BS-LSBAT-S240629-0489 | 5.001 | 4.172695 | 14.72 | 16.74 | 22.82 | 4.082384 | 14.6 | 16.08 | 20.26 | 3.729171 | 14.2 | 15.68 | 20.54 | 3.183048 | 17.04 | 19.6 | 31.88 | 2.93592295 | 19.96 | 26.16 | 53.36
BS-LSBAT-S260526-1069 | 5.0101 | 4.1708271 | 14.82 | 16.76 | 22.96 | 4.0795237 | 14.16 | 15.58 | 19.7 | 3.7257768 | 13.88 | 15.3 | 20.1 | 3.186287 | 17.3 | 19.82 | 32.02 | 2.962938 | 20.16 | 26.28 | 51.98
BS-LSBAT-S240629-0227 | 5.0126 | 4.172559 | 15.08 | 17.1 | 23.3 | 4.081135 | 14.72 | 16.24 | 20.42 | 3.727656 | 14.32 | 15.82 | 20.7 | 3.183753 | 17.14 | 19.66 | 31.76 | 2.924361 | 20.8 | 27.64 | 57.22
BS-LSBAT-S240629-0324 | 5.017 | 4.17335935 | 15.16 | 17.2 | 23.2 | 4.081505 | 14.78 | 16.28 | 20.46 | 3.728858 | 14.18 | 15.7 | 20.52 | 3.186524 | 16.68 | 19.2 | 31.18 | 2.924437 | 20.6 | 27.46 | 56.96
BS-LSBAT-S260526-1134 | 5.0144 | 4.170557 | 15.92 | 17.96 | 24.36 | 4.078785 | 15.12 | 16.62 | 20.96 | 3.72493575 | 14.58 | 16.08 | 21.08 | 3.179866 | 16.84 | 19.36 | 31.56 | 2.93443375 | 20.7 | 27.68 | 56.46
BS-LSBAT-S260526-1108 | 4.9996 | 4.172489 | 15.26 | 17.3 | 23.56 | 4.082601 | 15.04 | 16.56 | 20.86 | 3.728526 | 14.52 | 16.04 | 21 | 3.176841 | 17 | 19.56 | 31.92 | 2.9184803 | 20.68 | 27.6 | 57.96
BS-LSBAT-S240629-0247 | 4.9972 | 4.171672 | 14.62 | 16.62 | 22.76 | 4.08318 | 14.64 | 16.12 | 20.34 | 3.72911 | 14.36 | 15.88 | 20.8 | 3.17980305 | 17.12 | 19.66 | 32.04 | 2.93602 | 20.54 | 27.24 | 55.82
BS-LSBAT-S260526-1044 | 5.025 | 4.171755 | 15.54 | 17.58 | 23.96 | 4.081431 | 15 | 16.5 | 20.82 | 3.728029 | 14.56 | 16.04 | 21.04 | 3.183204 | 17.4 | 19.96 | 32.32 | 2.953559 | 20.42 | 27.12 | 54.2
BS-LSBAT-S260526-1135 | 5.0131 | 4.170818 | 15.42 | 17.42 | 23.8 | 4.080513 | 14.8 | 16.28 | 20.64 | 3.727064 | 14.34 | 15.84 | 20.78 | 3.182107 | 16.54 | 19.06 | 31.14 | 2.933892 | 20.16 | 26.72 | 55.04
BS-LSBAT-S260526-1113 | 5.0189 | 4.171607 | 15.2 | 17.22 | 23.52 | 4.081807 | 14.86 | 16.36 | 20.66 | 3.728466 | 14.28 | 15.8 | 20.74 | 3.18435245 | 16.8 | 19.32 | 31.46 | 2.93176 | 20.58 | 27.5 | 56.68
BS-LSBAT-S240629-0960 | 5.011 | 4.170999 | 14.66 | 16.58 | 22.84 | 4.081729 | 14.24 | 15.66 | 19.88 | 3.728709 | 13.8 | 15.2 | 20.04 | 3.1879672 | 17.3 | 19.86 | 32.18 | 2.97257805 | 20.22 | 26.82 | 53.48
BS-LSBAT-S260526-1050 | 4.9834 | 4.171388 | 15.34 | 17.36 | 23.74 | 4.081706 | 14.84 | 16.34 | 20.64 | 3.727792 | 14.46 | 15.96 | 20.94 | 3.181592 | 17.46 | 20.08 | 32.58 | 2.954715 | 20.52 | 27.26 | 54.46
BS-LSBAT-S260526-1065 | 5.0168 | 4.171606 | 15.2 | 17.2 | 23.6 | 4.081673 | 14.94 | 16.44 | 20.78 | 3.728541 | 14.4 | 15.9 | 20.92 | 3.185782 | 17.36 | 19.9 | 32.2 | 2.95565555 | 20.2 | 26.74 | 53.44
BS-LSBAT-S240629-0480 | 4.9988 | 4.172507 | 14.94 | 16.92 | 23.14 | 4.080776 | 14.52 | 16 | 20.1 | 3.727291 | 14.5 | 16.02 | 20.92 | 3.180848 | 17.3 | 19.9 | 32.22 | 2.9297573 | 20.36 | 26.58 | 54.16
BS-LSBAT-S240629-0093 | 5.0144 | 4.170754 | 15.76 | 17.82 | 24.22 | 4.080936 | 14.9 | 16.4 | 20.64 | 3.7266498 | 14.1 | 15.64 | 20.54 | 3.18414985 | 16.62 | 19.14 | 31.22 | 2.9203454 | 20.54 | 27.2 | 56.58
BS-LSBAT-S260526-1052 | 5.0236 | 4.171389 | 14.56 | 16.54 | 22.82 | 4.0831543 | 14.58 | 16.04 | 20.32 | 3.7300917 | 14.32 | 15.78 | 20.7 | 3.187834 | 17.5 | 20.06 | 32.34 | 2.95889345 | 20.56 | 27.2 | 54.06
BS-LSBAT-S260526-1045 | 5.0155 | 4.171886 | 15.18 | 17.2 | 23.48 | 4.082176 | 14.94 | 16.44 | 20.76 | 3.728476 | 14.46 | 15.96 | 20.94 | 3.18285825 | 17.48 | 20.08 | 32.52 | 2.95375045 | 20.58 | 27.3 | 54.56
BS-LSBAT-S240629-0503 | 5.0119 | 4.17111695 | 14.3 | 16.22 | 22.46 | 4.082976 | 14.08 | 15.48 | 19.58 | 3.728337 | 13.88 | 15.32 | 20.14 | 3.18563 | 17.34 | 19.88 | 32.24 | 2.95169355 | 19.88 | 25.96 | 52.08
BS-LSBAT-S240629-0055 | 5.0077 | 4.17057 | 15.5 | 17.52 | 23.78 | 4.08060025 | 15.08 | 16.56 | 20.86 | 3.725741 | 14.54 | 16.02 | 20.98 | 3.180899 | 17.06 | 19.62 | 32.06 | 2.9596512 | 21.04 | 28.36 | 57.48
BS-LSBAT-S260526-1106 | 5 | 4.172677 | 15.38 | 17.42 | 23.7 | 4.0816023 | 14.98 | 16.5 | 20.78 | 3.727763 | 14.52 | 16.04 | 21.02 | 3.175787 | 17.08 | 19.68 | 32.12 | 2.9187581 | 20.84 | 27.68 | 57.9
BS-LSBAT-S240629-0078 | 5.0112 | 4.17184 | 15.5 | 17.54 | 23.96 | 4.082302 | 14.96 | 16.46 | 20.68 | 3.728763 | 14.36 | 15.88 | 20.76 | 3.184701 | 16.72 | 19.22 | 31.24 | 2.917254 | 20.62 | 27.34 | 57.46
BS-LSBAT-S240629-0177 | 5.0129 | 4.171543 | 15.36 | 17.4 | 23.74 | 4.08189155 | 15.08 | 16.6 | 20.92 | 3.72847145 | 14.52 | 16.04 | 21.02 | 3.180494 | 17.3 | 19.9 | 32.32 | 2.932593 | 20.28 | 26.58 | 54.56
BS-LSBAT-S260526-1053 | 5.0202 | 4.171258 | 15.4 | 17.44 | 23.84 | 4.082583 | 14.98 | 16.48 | 20.82 | 3.729021 | 14.5 | 16 | 20.98 | 3.183624 | 17.36 | 19.92 | 32.3 | 2.951826 | 20.42 | 27.1 | 54.36
BS-LSBAT-S240629-0449 | 4.9982 | 4.17214 | 15.08 | 17.1 | 23.32 | 4.083061 | 14.7 | 16.18 | 20.36 | 3.7293907 | 14.34 | 15.84 | 20.74 | 3.184259 | 17.38 | 19.94 | 32.28 | 2.9387523 | 20.72 | 27.42 | 55.72
BS-LSBAT-S260526-1143 | 5.008 | 4.169912 | 15.18 | 17.16 | 23.5 | 4.080535 | 14.8 | 16.26 | 20.6 | 3.726515 | 14.44 | 15.92 | 20.92 | 3.18065005 | 16.8 | 19.32 | 31.56 | 2.938756 | 20.54 | 27.36 | 55.8
BS-LSBAT-S240629-0002 | 5.0116 | 4.17145305 | 15.68 | 17.74 | 24.14 | 4.0809012 | 15.24 | 16.78 | 21.06 | 3.727088 | 14.74 | 16.28 | 21.32 | 3.184099 | 17.4 | 20 | 32.4 | 2.94451815 | 21.2 | 27.98 | 56.9
BS-LSBAT-S240629-0687 | 5.0152 | 4.171436 | 15.04 | 16.96 | 23.2 | 4.078984 | 14.32 | 15.74 | 19.94 | 3.724247 | 13.9 | 15.32 | 20.14 | 3.179032 | 16.96 | 19.46 | 31.74 | 2.949938 | 20.6 | 27.36 | 55.58
BS-LSBAT-S260526-1132 | 5.0177 | 4.170771 | 15.8 | 17.86 | 24.24 | 4.07956 | 15.02 | 16.54 | 20.86 | 3.726113 | 14.5 | 16.02 | 21 | 3.180962 | 16.76 | 19.32 | 31.5 | 2.934164 | 20.44 | 27.46 | 56.24
BS-LSBAT-S260526-1145 | 5.0075 | 4.170154 | 15.32 | 17.34 | 23.7 | 4.0817158 | 14.98 | 16.46 | 20.82 | 3.727775 | 14.48 | 15.98 | 20.94 | 3.18274185 | 16.86 | 19.38 | 31.6 | 2.9410464 | 20.56 | 27.52 | 56.04
BS-LSBAT-S260526-1147 | 5.0006 | 4.17112205 | 15.24 | 17.24 | 23.48 | 4.081479 | 15.18 | 16.68 | 21.02 | 3.727256 | 14.52 | 16.02 | 21.02 | 3.1766893 | 17 | 19.56 | 31.94 | 2.9208952 | 20.72 | 27.44 | 57.32
BS-LSBAT-S240629-0705 | 4.9962 | 4.17129575 | 15.54 | 17.56 | 23.88 | 4.082381 | 14.96 | 16.42 | 20.7 | 3.72902 | 14.58 | 16.04 | 21 | 3.188882 | 17.56 | 20.12 | 32.4 | 2.963309 | 21.12 | 28.04 | 55.94
BS-LSBAT-S260526-1142 | 5.0151 | 4.170241 | 15.68 | 17.7 | 24.1 | 4.080595 | 15.16 | 16.66 | 21 | 3.726517 | 14.62 | 16.12 | 21.14 | 3.180214 | 16.86 | 19.4 | 31.62 | 2.935724 | 20.64 | 27.54 | 56.3
BS-LSBAT-S260526-1043 | 5.0294 | 4.171837 | 15.3 | 17.3 | 23.68 | 4.081118 | 14.86 | 16.36 | 20.64 | 3.727584 | 14.46 | 15.96 | 20.94 | 3.182984 | 17.46 | 20.02 | 32.4 | 2.951882 | 20.52 | 27.28 | 54.56
BS-LSBAT-S260526-1086 | 5.0082 | 4.1712344 | 14.68 | 16.62 | 22.88 | 4.082743 | 14.92 | 16.4 | 20.7 | 3.72887665 | 14.6 | 16.1 | 21.08 | 3.18336615 | 17.6 | 20.18 | 32.62 | 2.948662 | 20.2 | 26.42 | 53.18
BS-LSBAT-S240629-0703 | 4.9982 | 4.171096 | 14.28 | 16.22 | 22.4 | 4.082644 | 13.94 | 15.36 | 19.52 | 3.728171 | 13.66 | 15.04 | 19.84 | 3.18439 | 17.42 | 20.02 | 32.54 | 2.9720267 | 20.94 | 27.88 | 55.66
BS-LSBAT-S240629-0686 | 5.008 | 4.171213 | 14.76 | 16.72 | 22.92 | 4.081499 | 14.56 | 16 | 20.2 | 3.72757195 | 14.34 | 15.8 | 20.7 | 3.183079 | 17.52 | 20.08 | 32.42 | 2.953772 | 21.06 | 28.06 | 56.34
BS-LSBAT-S240629-0231 | 5.0193 | 4.172729 | 14.92 | 16.96 | 23.16 | 4.0831877 | 14.6 | 16.08 | 20.28 | 3.729515 | 14.2 | 15.72 | 20.6 | 3.18535455 | 17.1 | 19.66 | 31.94 | 2.94511445 | 20.82 | 27.86 | 56.34
BS-LSBAT-S240629-0693 | 5.0048 | 4.1709789 | 14.74 | 16.68 | 22.94 | 4.08179 | 14.14 | 15.56 | 19.74 | 3.72713935 | 13.82 | 15.22 | 20.04 | 3.183545 | 17.42 | 20.02 | 32.56 | 2.97069895 | 20.76 | 27.9 | 55.8
BS-LSBAT-S240629-1029 | 5.0061 | 4.171527 | 15.38 | 17.38 | 23.7 | 4.081562 | 14.92 | 16.4 | 20.68 | 3.727034 | 14.54 | 16.04 | 20.98 | 3.17822905 | 17.62 | 20.24 | 32.8 | 2.945472 | 20.82 | 27.84 | 56.02
BS-LSBAT-S260526-1137 | 5.0215 | 4.171156 | 16.04 | 18.08 | 24.46 | 4.080077 | 15.26 | 16.8 | 21.14 | 3.725652 | 14.7 | 16.22 | 21.2 | 3.173656 | 16.88 | 19.42 | 31.8 | 2.919348 | 20.46 | 27.28 | 57.06
BS-LSBAT-S260526-1062 | 5.0271 | 4.17153385 | 15.3 | 17.3 | 23.66 | 4.0814 | 14.94 | 16.44 | 20.74 | 3.728192 | 14.58 | 16.08 | 21.08 | 3.1854068 | 17.58 | 20.12 | 32.42 | 2.9545089 | 20.62 | 27.18 | 53.98

## Best_72cells_raw(3)
Lot Number | Capacity(Ah) | OCV100(V) | DCIR100_start(mΩ) | DCIR100_1s(mΩ) | DCIR100_10s(mΩ) | OCV90(V) | DCIR90_start(mΩ) | DCIR90_1s(mΩ) | DCIR90_10s(mΩ) | OCV50(V) | DCIR50_start(mΩ) | DCIR50_1s(mΩ) | DCIR50_10s(mΩ) | OCV10(V) | DCIR10_start(mΩ) | DCIR10_1s(mΩ) | DCIR10_10s(mΩ) | OCV0(V) | DCIR0_start(mΩ) | DCIR0_1s(mΩ) | DCIR0_10s(mΩ)
BS-LSBAT-S240629-0588 | 5.0345 | 4.1726144 | 13.88 | 15.76 | 21.78 | 4.080653 | 13.32 | 14.7 | 18.6 | 3.727324 | 13.02 | 14.42 | 19.02 | 3.189604 | 16.04 | 18.42 | 30.14 | 2.9409036 | 20.3 | 27.52 | 57.24
BS-LSBAT-S240629-0410 | 5.0343 | 4.17323 | 13.74 | 15.68 | 21.68 | 4.0825661 | 13.44 | 14.82 | 18.76 | 3.73107705 | 13.26 | 14.7 | 19.34 | 3.18908545 | 16.16 | 18.56 | 30.34 | 2.932707 | 20 | 26.74 | 55.84
BS-LSBAT-S240629-0694 | 5.0335 | 4.170865 | 14.32 | 16.24 | 22.4 | 4.0816522 | 13.8 | 15.2 | 19.32 | 3.728084 | 13.36 | 14.74 | 19.48 | 3.1852691 | 16.46 | 18.96 | 31.16 | 2.96465545 | 19.9 | 26.9 | 54.86
BS-LSBAT-S240629-0223 | 5.0469 | 4.1723775 | 13.94 | 15.86 | 21.94 | 4.081727 | 13.48 | 14.86 | 18.82 | 3.7291386 | 13.08 | 14.44 | 19.02 | 3.188424 | 16.02 | 18.42 | 30.2 | 2.949456 | 19.76 | 26.92 | 55.76
BS-LSBAT-S240629-0578 | 5.0332 | 4.172873 | 13.68 | 15.58 | 21.6 | 4.0815914 | 13.28 | 14.68 | 18.6 | 3.7285637 | 12.96 | 14.36 | 18.94 | 3.18970035 | 15.82 | 18.2 | 29.82 | 2.93432095 | 20.04 | 27.34 | 57.5
BS-LSBAT-S240629-0930 | 5.043 | 4.172445 | 14.32 | 16.26 | 22.42 | 4.08078335 | 13.76 | 15.16 | 19.26 | 3.727824 | 13.36 | 14.74 | 19.46 | 3.18746 | 16.38 | 18.82 | 30.84 | 2.958716 | 19.8 | 26.66 | 54.56
BS-LSBAT-S240629-0768 | 5.0357 | 4.17200425 | 14.12 | 16.04 | 22.16 | 4.08204465 | 13.82 | 15.22 | 19.28 | 3.7278414 | 13.52 | 14.96 | 19.72 | 3.18355 | 16.14 | 18.6 | 30.5 | 2.928174 | 19.96 | 26.66 | 55.82
BS-LSBAT-S240629-0249 | 5.0389 | 4.1716191 | 13.94 | 15.84 | 21.92 | 4.080811 | 13.44 | 14.84 | 18.84 | 3.7261675 | 13.1 | 14.52 | 19.16 | 3.184541 | 16.34 | 18.84 | 30.92 | 2.955281 | 19.6 | 26.3 | 53.4
BS-LSBAT-S240629-0607 | 5.0387 | 4.17261955 | 13.74 | 15.66 | 21.68 | 4.081794 | 13.42 | 14.82 | 18.74 | 3.7289461 | 13.14 | 14.58 | 19.16 | 3.191633 | 16.08 | 18.48 | 30.12 | 2.940185 | 20.34 | 27.6 | 57.38
BS-LSBAT-S240629-0411 | 5.0572 | 4.173271 | 13.68 | 15.6 | 21.72 | 4.083071 | 13.42 | 14.8 | 18.72 | 3.728884 | 13.18 | 14.58 | 19.22 | 3.188176 | 15.96 | 18.38 | 30.24 | 2.938147 | 19.64 | 26.4 | 55.26
BS-LSBAT-S240629-0586 | 5.0302 | 4.17224 | 13.4 | 15.3 | 21.3 | 4.083532 | 13.38 | 14.76 | 18.68 | 3.730436 | 13.08 | 14.46 | 19.04 | 3.1907306 | 15.96 | 18.36 | 30.14 | 2.944149 | 20.08 | 27.34 | 57.08
BS-LSBAT-S240629-0251 | 5.0274 | 4.171483 | 13.8 | 15.72 | 21.78 | 4.081995 | 13.48 | 14.86 | 18.88 | 3.728187 | 13.1 | 14.52 | 19.18 | 3.190163 | 16.38 | 18.78 | 30.66 | 2.9555084 | 19.68 | 26.3 | 53.3
BS-LSBAT-S240629-0649 | 5.0296 | 4.172194 | 13.96 | 15.9 | 22.04 | 4.081869 | 13.62 | 15.02 | 19.06 | 3.728784 | 13.22 | 14.64 | 19.3 | 3.189494 | 16.14 | 18.58 | 30.4 | 2.945206 | 20.1 | 27 | 56.18
BS-LSBAT-S240629-0164 | 5.0372 | 4.17143 | 14.06 | 16 | 22.14 | 4.081041 | 13.5 | 14.88 | 18.92 | 3.727936 | 13.04 | 14.42 | 19.1 | 3.186844 | 16.48 | 18.94 | 30.96 | 2.946631 | 19.68 | 26.56 | 54.36
BS-LSBAT-S240629-0617 | 5.0323 | 4.173008 | 13.76 | 15.66 | 21.76 | 4.08202 | 13.42 | 14.8 | 18.76 | 3.7295533 | 13.08 | 14.48 | 19.12 | 3.194849 | 15.94 | 18.3 | 29.86 | 2.9469123 | 19.98 | 27.36 | 56.88
BS-LSBAT-S240629-0351 | 5.0303 | 4.1733462 | 14 | 15.94 | 22 | 4.081849 | 13.68 | 15.12 | 19.1 | 3.728349 | 13.38 | 14.84 | 19.52 | 3.18568725 | 16.14 | 18.58 | 30.38 | 2.91686235 | 19.94 | 26.68 | 56.3
BS-LSBAT-S240629-0977 | 5.0405 | 4.17226105 | 14.54 | 16.48 | 22.56 | 4.081082 | 14.1 | 15.52 | 19.62 | 3.727138 | 13.66 | 15.06 | 19.84 | 3.179385 | 15.92 | 18.38 | 30.34 | 2.92651655 | 19.52 | 26.46 | 55.88
BS-LSBAT-S240629-0439 | 5.0373 | 4.171566 | 13.54 | 15.44 | 21.44 | 4.0833827 | 13.26 | 14.64 | 18.6 | 3.729493 | 13.1 | 14.52 | 19.2 | 3.182967 | 16.34 | 18.86 | 31.12 | 2.945842 | 19.84 | 26.32 | 54.18
BS-LSBAT-S240629-0579 | 5.0368 | 4.172666 | 13.8 | 15.72 | 21.72 | 4.081225 | 13.4 | 14.78 | 18.7 | 3.727856 | 13.14 | 14.54 | 19.14 | 3.18830985 | 16.18 | 18.58 | 30.38 | 2.941634 | 20.36 | 27.5 | 56.96
BS-LSBAT-S240629-0654 | 5.0306 | 4.171313 | 14.12 | 16.04 | 22.12 | 4.081271 | 13.56 | 14.96 | 19.02 | 3.72739665 | 13.14 | 14.52 | 19.2 | 3.181694 | 16.22 | 18.7 | 30.92 | 2.95232 | 20.28 | 27.72 | 57.42
BS-LSBAT-S240629-0934 | 5.0324 | 4.172251 | 14.24 | 16.16 | 22.34 | 4.08150565 | 13.82 | 15.22 | 19.34 | 3.72875985 | 13.4 | 14.8 | 19.54 | 3.1880408 | 16.42 | 18.86 | 30.84 | 2.957692 | 19.68 | 26.52 | 54.28
BS-LSBAT-S240629-0759 | 5.032 | 4.171494 | 14 | 15.92 | 22.02 | 4.08299115 | 13.72 | 15.14 | 19.22 | 3.729356 | 13.4 | 14.78 | 19.52 | 3.186211 | 16.1 | 18.54 | 30.5 | 2.935982 | 19.8 | 26.66 | 55.54
BS-LSBAT-S240629-0235 | 5.0472 | 4.172133 | 13.58 | 15.48 | 21.56 | 4.083488 | 13.46 | 14.82 | 18.78 | 3.7313574 | 13.04 | 14.42 | 19 | 3.193036 | 16.04 | 18.44 | 30.2 | 2.957491 | 19.54 | 26.58 | 54.78
BS-LSBAT-S240629-0395 | 5.0432 | 4.172939 | 14.1 | 16 | 22.1 | 4.080998 | 13.62 | 15.02 | 19 | 3.726554 | 13.24 | 14.64 | 19.32 | 3.185392 | 16.06 | 18.5 | 30.42 | 2.941138 | 19.78 | 26.5 | 54.98
BS-LSBAT-S240629-0152 | 5.034 | 4.172358 | 14.14 | 16.06 | 22.22 | 4.082527 | 13.74 | 15.14 | 19.14 | 3.730522 | 13.32 | 14.7 | 19.34 | 3.19405 | 16.48 | 18.9 | 30.62 | 2.953421 | 19.82 | 26.56 | 54.1
BS-LSBAT-S240629-0393 | 5.0304 | 4.173155 | 13.74 | 15.68 | 21.7 | 4.082301 | 13.36 | 14.78 | 18.78 | 3.73034555 | 13.08 | 14.5 | 19.18 | 3.189935 | 15.96 | 18.38 | 30.24 | 2.94333275 | 19.8 | 26.9 | 56.14
BS-LSBAT-S240629-0255 | 5.0307 | 4.171579 | 13.96 | 15.88 | 21.98 | 4.08290535 | 13.6 | 14.98 | 19 | 3.730324 | 13.16 | 14.54 | 19.18 | 3.19009435 | 16.34 | 18.78 | 30.72 | 2.958685 | 19.58 | 26.4 | 53.96
BS-LSBAT-S240629-0636 | 5.0341 | 4.171701 | 14 | 15.88 | 21.96 | 4.081597 | 13.58 | 14.94 | 18.94 | 3.728178 | 13.22 | 14.6 | 19.26 | 3.18826365 | 16.06 | 18.5 | 30.38 | 2.957178 | 20.14 | 27.26 | 56.08
BS-LSBAT-S240629-0224 | 5.0336 | 4.1722328 | 14.26 | 16.18 | 22.28 | 4.080493 | 13.48 | 14.88 | 18.84 | 3.728207 | 13.18 | 14.56 | 19.18 | 3.189852 | 16.14 | 18.54 | 30.28 | 2.94859915 | 19.92 | 27.04 | 55.78
BS-LSBAT-S240629-0399 | 5.0331 | 4.17219755 | 13.6 | 15.52 | 21.54 | 4.08233835 | 13.38 | 14.78 | 18.8 | 3.730142 | 13.08 | 14.5 | 19.2 | 3.189058 | 16 | 18.46 | 30.3 | 2.935942 | 19.94 | 26.98 | 56.7
BS-LSBAT-S240629-0646 | 5.0287 | 4.172214 | 13.98 | 15.86 | 21.98 | 4.082079 | 13.56 | 14.96 | 18.98 | 3.7284294 | 13.16 | 14.56 | 19.24 | 3.188282 | 16.22 | 18.64 | 30.56 | 2.953092 | 20.26 | 27.46 | 56.58
BS-LSBAT-S240629-0589 | 5.0425 | 4.1725682 | 13.86 | 15.74 | 21.76 | 4.080769 | 13.32 | 14.7 | 18.6 | 3.7270931 | 12.98 | 14.36 | 18.96 | 3.187503 | 15.88 | 18.2 | 30 | 2.944861 | 19.88 | 27 | 56.1
BS-LSBAT-S240629-0928 | 5.0369 | 4.171457 | 14.28 | 16.18 | 22.34 | 4.08021215 | 13.6 | 14.98 | 19.04 | 3.72651435 | 13.18 | 14.58 | 19.32 | 3.18400335 | 16.36 | 18.84 | 30.92 | 2.952521 | 20 | 27.2 | 55.88
BS-LSBAT-S240629-0967 | 5.0443 | 4.172178 | 14.4 | 16.32 | 22.44 | 4.0811167 | 13.78 | 15.18 | 19.28 | 3.72680435 | 13.34 | 14.74 | 19.46 | 3.17897585 | 16.06 | 18.54 | 30.74 | 2.93912 | 19.48 | 26.4 | 55
BS-LSBAT-S240629-0986 | 5.0387 | 4.171756 | 14.24 | 16.16 | 22.28 | 4.082031 | 13.8 | 15.2 | 19.32 | 3.728153 | 13.38 | 14.78 | 19.5 | 3.18098885 | 15.88 | 18.38 | 30.5 | 2.939165 | 19.42 | 26.24 | 54.82
BS-LSBAT-S240629-0596 | 5.0426 | 4.17308785 | 13.68 | 15.56 | 21.56 | 4.0818936 | 13.28 | 14.66 | 18.56 | 3.728679 | 13 | 14.38 | 18.98 | 3.190262 | 15.8 | 18.22 | 29.84 | 2.94638815 | 19.92 | 27.08 | 56.34
BS-LSBAT-S240629-0599 | 5.0408 | 4.17312475 | 13.86 | 15.76 | 21.82 | 4.081317 | 13.38 | 14.76 | 18.66 | 3.7288592 | 13.06 | 14.46 | 19.06 | 3.19500695 | 16.04 | 18.38 | 29.9 | 2.94139185 | 20.3 | 27.44 | 56.88
BS-LSBAT-S240629-0252 | 5.0421 | 4.171272 | 14.16 | 16.1 | 22.2 | 4.081437 | 13.72 | 15.12 | 19.18 | 3.72810325 | 13.32 | 14.74 | 19.44 | 3.18757595 | 16.74 | 18.92 | 30.86 | 2.95176 | 19.8 | 26.36 | 53.5
BS-LSBAT-S240629-0153 | 5.0388 | 4.171866 | 14.04 | 15.98 | 22.16 | 4.082174 | 13.64 | 15.02 | 19.04 | 3.72996005 | 13.14 | 14.54 | 19.16 | 3.19120745 | 16.22 | 18.68 | 30.58 | 2.958787 | 19.44 | 26.16 | 53.58
BS-LSBAT-S240629-0976 | 5.0475 | 4.171775 | 14.14 | 16.06 | 22.14 | 4.082026 | 13.7 | 15.12 | 19.2 | 3.728193 | 13.28 | 14.66 | 19.38 | 3.17930425 | 15.9 | 18.36 | 30.54 | 2.937826 | 19.4 | 26.24 | 54.98
BS-LSBAT-S240629-0587 | 5.0449 | 4.172785 | 13.86 | 15.76 | 21.78 | 4.0809308 | 13.32 | 14.7 | 18.62 | 3.727316 | 13 | 14.4 | 18.98 | 3.185224 | 15.8 | 18.2 | 30 | 2.93858215 | 19.98 | 27.12 | 56.9
BS-LSBAT-S240629-0433 | 5.0318 | 4.172636 | 14.3 | 16.32 | 22.34 | 4.082287 | 14.1 | 15.56 | 19.7 | 3.7309086 | 13.6 | 15.06 | 19.78 | 3.188479 | 16.3 | 18.74 | 30.64 | 2.941482 | 20.08 | 26.92 | 55.78
BS-LSBAT-S240629-0619 | 5.038 | 4.172471 | 13.6 | 15.52 | 21.58 | 4.0834745 | 13.62 | 15 | 18.94 | 3.7315462 | 13.3 | 14.7 | 19.34 | 3.198697 | 16.28 | 18.62 | 30.12 | 2.95092365 | 20.64 | 27.74 | 57.02
BS-LSBAT-S240629-0245 | 5.053 | 4.17159 | 13.96 | 15.86 | 21.94 | 4.08200995 | 13.62 | 15 | 18.98 | 3.729576 | 13.26 | 14.66 | 19.3 | 3.191604 | 16.38 | 18.8 | 30.64 | 2.956661 | 19.82 | 26.84 | 54.78
BS-LSBAT-S240629-0911 | 5.0383 | 4.172287 | 13.82 | 15.72 | 21.88 | 4.0820084 | 13.56 | 14.94 | 19 | 3.728733 | 13.16 | 14.54 | 19.24 | 3.19032 | 16.12 | 18.52 | 30.3 | 2.952133 | 19.84 | 26.9 | 55.54
BS-LSBAT-S240629-0215 | 5.0412 | 4.172907 | 14.06 | 16 | 22.08 | 4.081339 | 13.56 | 14.94 | 18.88 | 3.729201 | 13.24 | 14.62 | 19.24 | 3.190218 | 16.24 | 18.66 | 30.42 | 2.95118105 | 20.06 | 27.26 | 56.12
BS-LSBAT-S240629-0923 | 5.0353 | 4.172192 | 13.96 | 15.88 | 22.06 | 4.082586 | 13.72 | 15.1 | 19.2 | 3.72906995 | 13.34 | 14.74 | 19.46 | 3.191218 | 16.7 | 19.16 | 31.08 | 2.958297 | 20.34 | 27.36 | 55.54
BS-LSBAT-S240629-0172 | 5.038 | 4.171338 | 13.98 | 15.88 | 22.06 | 4.082068 | 13.66 | 15.04 | 19.14 | 3.72774265 | 13.24 | 14.66 | 19.38 | 3.187167 | 16.98 | 19.5 | 31.74 | 2.9579514 | 20 | 26.48 | 53.08
BS-LSBAT-S240629-0627 | 5.0294 | 4.171826 | 13.86 | 15.76 | 21.8 | 4.08280925 | 13.58 | 14.98 | 18.98 | 3.729153 | 13.3 | 14.68 | 19.36 | 3.18872 | 16.32 | 18.76 | 30.66 | 2.95447 | 20.36 | 27.58 | 56.7
BS-LSBAT-S240629-1017 | 5.0379 | 4.1703093 | 14.58 | 16.5 | 22.7 | 4.0808737 | 14.1 | 15.52 | 19.74 | 3.726656 | 13.8 | 15.2 | 20.04 | 3.178903 | 16.14 | 18.6 | 30.74 | 2.93293055 | 19.76 | 26.72 | 55.78
BS-LSBAT-S240629-0964 | 5.0369 | 4.171832 | 14.68 | 16.6 | 22.72 | 4.08106895 | 14.02 | 15.42 | 19.56 | 3.727649 | 13.58 | 15 | 19.78 | 3.181585 | 16.26 | 18.74 | 30.82 | 2.93762 | 19.8 | 26.52 | 54.82
BS-LSBAT-S240629-0629 | 5.0286 | 4.171893 | 13.88 | 15.78 | 21.82 | 4.08201355 | 13.52 | 14.92 | 18.9 | 3.72835505 | 13.22 | 14.6 | 19.26 | 3.188744 | 16.46 | 18.86 | 30.82 | 2.95599345 | 20.5 | 27.82 | 57.06
BS-LSBAT-S240629-0204 | 5.0408 | 4.172113 | 14.08 | 15.98 | 22.04 | 4.080658 | 13.42 | 14.8 | 18.74 | 3.7283792 | 13.02 | 14.38 | 18.96 | 3.189714 | 16.02 | 18.42 | 30.16 | 2.952977 | 19.7 | 26.9 | 55.52
BS-LSBAT-S240629-0939 | 5.0375 | 4.17133465 | 13.72 | 15.62 | 21.78 | 4.0831838 | 13.62 | 15 | 19.1 | 3.729799 | 13.22 | 14.6 | 19.38 | 3.186782 | 16.42 | 18.92 | 31.14 | 2.9614431 | 19.74 | 26.82 | 55.02
BS-LSBAT-S240629-0774 | 5.0415 | 4.173515 | 13.76 | 15.68 | 21.66 | 4.082516 | 13.44 | 14.84 | 18.76 | 3.728531 | 13.12 | 14.56 | 19.16 | 3.18489695 | 16.2 | 18.68 | 30.62 | 2.92777175 | 20.22 | 27.16 | 56.64
BS-LSBAT-S240629-0131 | 5.04 | 4.172178 | 14.24 | 16.18 | 22.36 | 4.080927 | 13.68 | 15.08 | 19.16 | 3.726819 | 13.26 | 14.68 | 19.38 | 3.185343 | 16.32 | 18.82 | 30.88 | 2.949284 | 19.3 | 25.58 | 52.28
BS-LSBAT-S240629-0203 | 5.0409 | 4.172288 | 14.06 | 15.98 | 22.08 | 4.08087895 | 13.44 | 14.82 | 18.76 | 3.72867145 | 13.04 | 14.42 | 18.98 | 3.190261 | 15.96 | 18.34 | 30 | 2.949137 | 19.8 | 26.98 | 55.88
BS-LSBAT-S240629-0214 | 5.0408 | 4.1724614 | 14.04 | 15.96 | 22.06 | 4.08101 | 13.52 | 14.92 | 18.88 | 3.7288817 | 13.18 | 14.58 | 19.2 | 3.19105115 | 16.48 | 18.92 | 30.72 | 2.95148335 | 20.24 | 27.54 | 56.42
BS-LSBAT-S240629-0824 | 5.0321 | 4.172703 | 14.36 | 16.32 | 22.2 | 4.0813725 | 13.94 | 15.4 | 19.48 | 3.728518 | 13.3 | 14.72 | 19.38 | 3.1856285 | 16.3 | 18.78 | 30.74 | 2.928358 | 20.36 | 27.48 | 57.48
BS-LSBAT-S240629-0766 | 5.0274 | 4.17165765 | 14.42 | 16.32 | 22.5 | 4.0806571 | 13.72 | 15.1 | 19.16 | 3.72603 | 13.4 | 14.78 | 19.52 | 3.184295 | 16.36 | 18.84 | 30.82 | 2.934688 | 20.1 | 27 | 56.2
BS-LSBAT-S240629-0442 | 5.0419 | 4.172436 | 14.12 | 16.02 | 22.18 | 4.0817274 | 13.58 | 14.98 | 18.96 | 3.727167 | 13.32 | 14.74 | 19.46 | 3.184622 | 16.24 | 18.7 | 30.72 | 2.943767 | 19.66 | 26.22 | 54.18
BS-LSBAT-S240629-0425 | 5.0337 | 4.173357 | 13.78 | 15.68 | 21.78 | 4.0822961 | 13.44 | 14.8 | 18.76 | 3.7284717 | 13.28 | 14.7 | 19.38 | 3.186849 | 16.34 | 18.8 | 30.76 | 2.939844 | 20 | 26.8 | 55.5
BS-LSBAT-S240629-0929 | 5.0385 | 4.171667 | 13.98 | 15.88 | 22.02 | 4.0818251 | 13.58 | 14.96 | 19.02 | 3.728572 | 13.16 | 14.54 | 19.26 | 3.186869 | 16.3 | 18.76 | 30.82 | 2.953235 | 20.04 | 27.32 | 56.36
BS-LSBAT-S240629-0202 | 5.0415 | 4.172107 | 13.68 | 15.62 | 21.64 | 4.083426 | 13.58 | 14.98 | 18.98 | 3.730299 | 13.24 | 14.66 | 19.34 | 3.1861307 | 16.36 | 18.82 | 30.82 | 2.94117 | 20.12 | 27.1 | 56.12
BS-LSBAT-S240629-0165 | 5.0409 | 4.172004 | 14.4 | 16.3 | 22.5 | 4.081211 | 13.8 | 15.2 | 19.24 | 3.728641 | 13.38 | 14.76 | 19.44 | 3.18968235 | 16.48 | 18.94 | 30.8 | 2.956217 | 19.74 | 26.38 | 53.7
BS-LSBAT-S240629-0213 | 5.0447 | 4.173117 | 13.78 | 15.7 | 21.78 | 4.082619 | 13.34 | 14.72 | 18.66 | 3.7300024 | 12.94 | 14.3 | 18.88 | 3.1902459 | 15.92 | 18.32 | 30.06 | 2.94876405 | 19.72 | 26.9 | 55.88
BS-LSBAT-S240629-1033 | 5.0287 | 4.1723 | 14.1 | 16.06 | 22.24 | 4.08166265 | 13.8 | 15.2 | 19.28 | 3.728411 | 13.44 | 14.86 | 19.58 | 3.19088 | 16.54 | 19 | 30.9 | 2.953441 | 19.68 | 26.06 | 52.84
BS-LSBAT-S240629-0932 | 5.0244 | 4.171859 | 14.22 | 16.14 | 22.32 | 4.08088715 | 13.78 | 15.18 | 19.28 | 3.727584 | 13.38 | 14.78 | 19.52 | 3.189431 | 16.72 | 19.16 | 31.12 | 2.963002 | 20 | 27 | 54.46
BS-LSBAT-S240629-0445 | 5.025 | 4.17226645 | 14 | 15.92 | 21.96 | 4.081868 | 13.36 | 14.78 | 18.72 | 3.72784435 | 13.06 | 14.46 | 19.1 | 3.18335015 | 16.56 | 19.1 | 31.26 | 2.9476206 | 20.06 | 27 | 55.32
BS-LSBAT-S240629-0626 | 5.0315 | 4.1719638 | 14.18 | 16.06 | 22.1 | 4.0800288 | 13.48 | 14.86 | 18.84 | 3.726528 | 13.2 | 14.58 | 19.22 | 3.1889285 | 16.48 | 18.9 | 30.72 | 2.95055685 | 20.72 | 27.96 | 57.1
BS-LSBAT-S240629-0597 | 5.0426 | 4.17341405 | 13.86 | 15.8 | 21.82 | 4.08267595 | 13.5 | 14.88 | 18.82 | 3.729876 | 13.18 | 14.58 | 19.22 | 3.19227745 | 16.1 | 18.46 | 30.08 | 2.94007255 | 20.4 | 27.56 | 57.28
BS-LSBAT-S240629-1032 | 5.0296 | 4.172444 | 14.2 | 16.12 | 22.32 | 4.0819092 | 13.82 | 15.22 | 19.32 | 3.727865 | 13.4 | 14.8 | 19.54 | 3.185297 | 16.54 | 19.02 | 31.12 | 2.954607 | 19.62 | 26.28 | 53.38

## Best_72cells_raw(4)
Lot Number | Capacity(Ah) | OCV100(V) | DCIR100_start(mΩ) | DCIR100_1s(mΩ) | DCIR100_10s(mΩ) | OCV90(V) | DCIR90_start(mΩ) | DCIR90_1s(mΩ) | DCIR90_10s(mΩ) | OCV50(V) | DCIR50_start(mΩ) | DCIR50_1s(mΩ) | DCIR50_10s(mΩ) | OCV10(V) | DCIR10_start(mΩ) | DCIR10_1s(mΩ) | DCIR10_10s(mΩ) | OCV0(V) | DCIR0_start(mΩ) | DCIR0_1s(mΩ) | DCIR0_10s(mΩ)
BS-LSBAT-S240629-0103 | 5.0194 | 4.171712 | 14.06 | 15.98 | 22.14 | 4.08209765 | 13.3 | 14.68 | 18.66 | 3.728787 | 12.78 | 14.18 | 18.78 | 3.188585 | 15.36 | 17.74 | 29.38 | 2.929648 | 19.22 | 26.26 | 55.56
BS-LSBAT-S260526-1266 | 5.021 | 4.173194 | 13.44 | 15.36 | 21.24 | 4.08245405 | 13.1 | 14.52 | 18.36 | 3.728353 | 12.68 | 14.12 | 18.66 | 3.181168 | 15.14 | 17.56 | 29.3 | 2.9103201 | 18.96 | 25.26 | 54.9
BS-LSBAT-S240629-0547 | 5.0174 | 4.1728507 | 13.94 | 15.84 | 21.9 | 4.081015 | 13.42 | 14.82 | 18.74 | 3.72729425 | 13.1 | 14.58 | 19.24 | 3.18822 | 15.58 | 17.94 | 29.52 | 2.928466 | 19.22 | 25.58 | 53.54
BS-LSBAT-S240629-0535 | 5.0176 | 4.1736108 | 13.78 | 15.7 | 21.76 | 4.081308 | 13.34 | 14.72 | 18.66 | 3.72765 | 12.98 | 14.4 | 19.02 | 3.188946 | 15.44 | 17.78 | 29.34 | 2.927014 | 19.1 | 25.52 | 53.64
BS-LSBAT-S240629-0465 | 5.0278 | 4.172988 | 13.82 | 15.7 | 21.82 | 4.08096 | 13.2 | 14.56 | 18.48 | 3.726447 | 12.8 | 14.18 | 18.78 | 3.188536 | 15.5 | 17.88 | 29.54 | 2.934148 | 18.48 | 24.9 | 52.42
BS-LSBAT-S240629-0539 | 5.0173 | 4.1732946 | 13.58 | 15.5 | 21.56 | 4.083105 | 13.36 | 14.72 | 18.64 | 3.730929 | 12.94 | 14.34 | 18.92 | 3.192837 | 15.1 | 17.38 | 28.74 | 2.923672 | 18.84 | 25.7 | 55.28
BS-LSBAT-S240629-0549 | 5.017 | 4.173167 | 13.9 | 15.84 | 21.88 | 4.08157085 | 13.38 | 14.74 | 18.66 | 3.729236 | 13 | 14.36 | 18.94 | 3.18988 | 15.16 | 17.48 | 28.84 | 2.923372 | 18.84 | 25.64 | 54.68
BS-LSBAT-S240629-0515 | 5.0168 | 4.173245 | 14 | 15.92 | 22 | 4.081266 | 13.64 | 15.06 | 19.02 | 3.726842 | 13.12 | 14.52 | 19.14 | 3.184329 | 15.24 | 17.62 | 29.3 | 2.923623 | 18.72 | 25.1 | 53.54
BS-LSBAT-S260526-1223 | 5.026 | 4.17347045 | 12.9 | 14.78 | 20.6 | 4.084046 | 12.8 | 14.16 | 17.9 | 3.73005725 | 12.38 | 13.78 | 18.22 | 3.179848 | 14.88 | 17.24 | 28.92 | 2.903245 | 18.76 | 25.3 | 56.38
BS-LSBAT-S240629-0208 | 5.0174 | 4.17284255 | 13.46 | 15.36 | 21.4 | 4.08177745 | 13.1 | 14.48 | 18.4 | 3.728049 | 12.72 | 14.1 | 18.68 | 3.1908424 | 15.52 | 17.92 | 29.56 | 2.9465753 | 19.34 | 26.16 | 54.36
BS-LSBAT-S240629-0719 | 5.0191 | 4.1724591 | 13.72 | 15.62 | 21.72 | 4.082197 | 13.4 | 14.78 | 18.72 | 3.7287779 | 12.94 | 14.32 | 18.9 | 3.18876 | 15.54 | 17.92 | 29.52 | 2.928269 | 19.32 | 26.26 | 55.98
BS-LSBAT-S240629-0538 | 5.0259 | 4.173207 | 13.62 | 15.5 | 21.5 | 4.0822 | 13.26 | 14.64 | 18.54 | 3.729035 | 13.04 | 14.4 | 19 | 3.189012 | 15.4 | 17.76 | 29.3 | 2.922176 | 19.16 | 25.52 | 54.18
BS-LSBAT-S240629-0230 | 5.0168 | 4.173402 | 13.52 | 15.42 | 21.44 | 4.08188065 | 13.14 | 14.5 | 18.4 | 3.72858135 | 12.76 | 14.14 | 18.72 | 3.1863237 | 15.64 | 18.04 | 29.78 | 2.938073 | 19.26 | 25.94 | 54.16
BS-LSBAT-S240629-0168 | 5.0172 | 4.172014 | 13.92 | 15.84 | 21.94 | 4.0821549 | 13.46 | 14.84 | 18.82 | 3.72955645 | 13 | 14.38 | 19.02 | 3.191091 | 15.76 | 18.12 | 29.76 | 2.9432199 | 18.82 | 25.18 | 52.24
BS-LSBAT-S240629-1014 | 5.0141 | 4.17083955 | 14.22 | 16.12 | 22.3 | 4.08143425 | 13.76 | 15.16 | 19.32 | 3.727477 | 13.32 | 14.7 | 19.48 | 3.18764 | 15.46 | 17.82 | 29.5 | 2.942914 | 18.88 | 25.5 | 53.1
BS-LSBAT-S240629-0492 | 5.0188 | 4.17222 | 13.68 | 15.56 | 21.68 | 4.082455 | 13.36 | 14.72 | 18.68 | 3.72859775 | 12.94 | 14.32 | 18.96 | 3.191461 | 15.78 | 18.16 | 29.88 | 2.945825 | 18.56 | 24.72 | 51.16
BS-LSBAT-S240629-0546 | 5.0191 | 4.173348 | 13.8 | 15.66 | 21.68 | 4.08099985 | 13.28 | 14.66 | 18.54 | 3.727511 | 13.02 | 14.42 | 19.02 | 3.18981025 | 15.28 | 17.62 | 29.06 | 2.92516945 | 19 | 25.32 | 53.46
BS-LSBAT-S240629-0453 | 5.0184 | 4.173081 | 14.06 | 15.96 | 22.08 | 4.081617 | 13.54 | 14.9 | 18.84 | 3.727049 | 13.16 | 14.56 | 19.18 | 3.186507 | 15.84 | 18.26 | 30.1 | 2.942307 | 18.86 | 25.08 | 51.94
BS-LSBAT-S240629-0529 | 5.0262 | 4.1732957 | 13.72 | 15.62 | 21.64 | 4.081141 | 13.2 | 14.56 | 18.44 | 3.7284435 | 12.8 | 14.18 | 18.72 | 3.1887947 | 14.96 | 17.26 | 28.66 | 2.926515 | 18.66 | 25.44 | 54.38
BS-LSBAT-S240629-0471 | 5.0238 | 4.172613 | 13.86 | 15.78 | 21.82 | 4.081454 | 13.24 | 14.64 | 18.6 | 3.72833705 | 12.86 | 14.26 | 18.88 | 3.181828 | 15.8 | 18.26 | 30.32 | 2.939792 | 18.94 | 25.3 | 52.72
BS-LSBAT-S240629-0537 | 5.023 | 4.17275 | 13.5 | 15.4 | 21.4 | 4.082349 | 13.3 | 14.68 | 18.56 | 3.72925495 | 13 | 14.4 | 18.98 | 3.191246 | 15.38 | 17.74 | 29.26 | 2.930447 | 19.08 | 25.48 | 53.56
BS-LSBAT-S240629-0089 | 5.0342 | 4.171885 | 14.14 | 16.02 | 22.16 | 4.081915 | 13.42 | 14.8 | 18.74 | 3.72854 | 12.9 | 14.28 | 18.86 | 3.191838 | 15.46 | 17.78 | 29.28 | 2.934488 | 19.22 | 25.88 | 54.22
BS-LSBAT-S240629-0566 | 5.0176 | 4.171708 | 13.9 | 15.78 | 21.84 | 4.081841 | 13.42 | 14.82 | 18.8 | 3.727971 | 13.12 | 14.5 | 19.16 | 3.187497 | 15.28 | 17.6 | 29.22 | 2.9312064 | 18.86 | 25.06 | 52.72
BS-LSBAT-S240629-0201 | 5.0182 | 4.1727978 | 13.56 | 15.48 | 21.54 | 4.08201235 | 13.22 | 14.58 | 18.56 | 3.7281308 | 12.86 | 14.24 | 18.86 | 3.1877618 | 15.78 | 18.22 | 30.08 | 2.948681 | 19.48 | 26.44 | 54.8
BS-LSBAT-S260526-1272 | 5.0202 | 4.17389915 | 13.48 | 15.4 | 21.3 | 4.082344 | 13.12 | 14.54 | 18.38 | 3.72937615 | 12.86 | 14.3 | 18.86 | 3.1826102 | 15.08 | 17.46 | 29.08 | 2.903062 | 18.34 | 25.18 | 55.64
BS-LSBAT-S260526-1262 | 5.0194 | 4.174169 | 13.42 | 15.36 | 21.22 | 4.082709 | 13.26 | 14.68 | 18.58 | 3.73065 | 12.76 | 14.22 | 18.76 | 3.186175 | 15.14 | 17.52 | 29.14 | 2.909402 | 18.88 | 25.32 | 55.04
BS-LSBAT-S240629-0106 | 5.0168 | 4.171168 | 13.8 | 15.7 | 21.86 | 4.08336225 | 13.26 | 14.64 | 18.62 | 3.730289 | 12.68 | 14.1 | 18.7 | 3.190014 | 15.26 | 17.64 | 29.28 | 2.93117415 | 18.98 | 26.12 | 55.42
BS-LSBAT-S260526-1264 | 5.0245 | 4.173845 | 13.34 | 15.26 | 21.16 | 4.0836203 | 13.18 | 14.58 | 18.4 | 3.730775 | 12.74 | 14.2 | 18.7 | 3.18482485 | 15.22 | 17.62 | 29.28 | 2.909463 | 19.02 | 25.32 | 55.2
BS-LSBAT-S240629-0525 | 5.028 | 4.17311745 | 13.78 | 15.68 | 21.68 | 4.080898 | 13.22 | 14.6 | 18.54 | 3.7266932 | 12.9 | 14.3 | 18.9 | 3.182593 | 15.36 | 17.72 | 29.46 | 2.926656 | 18.9 | 25.48 | 53.76
BS-LSBAT-S240629-0366 | 5.0193 | 4.172594 | 13.52 | 15.42 | 21.42 | 4.081683 | 13.16 | 14.56 | 18.5 | 3.72771695 | 12.82 | 14.22 | 18.82 | 3.1848498 | 15.1 | 17.48 | 29.14 | 2.926721 | 18.9 | 25.34 | 53.7
BS-LSBAT-S260526-1274 | 5.0225 | 4.1740011 | 13.52 | 15.4 | 21.28 | 4.081521 | 12.88 | 14.28 | 18.06 | 3.728782 | 12.56 | 13.98 | 18.5 | 3.182366 | 15.24 | 17.66 | 29.3 | 2.902628 | 19.14 | 25.5 | 55.8
BS-LSBAT-S240629-0376 | 5.0159 | 4.1723808 | 13.82 | 15.72 | 21.72 | 4.081051 | 13.32 | 14.72 | 18.68 | 3.727071 | 12.96 | 14.34 | 18.98 | 3.184026 | 15.22 | 17.6 | 29.28 | 2.927151 | 18.88 | 25.46 | 53.74
BS-LSBAT-S240629-0461 | 5.0168 | 4.172277 | 13.94 | 15.84 | 21.86 | 4.080873 | 13.28 | 14.68 | 18.62 | 3.727014 | 12.9 | 14.28 | 18.88 | 3.179864 | 15.88 | 18.34 | 30.44 | 2.9382426 | 18.94 | 25.48 | 53.02
BS-LSBAT-S260526-1296 | 5.0144 | 4.172719 | 13.86 | 15.76 | 21.84 | 4.081862 | 13.44 | 14.82 | 18.78 | 3.727263 | 13.18 | 14.58 | 19.26 | 3.17938355 | 15.28 | 17.7 | 29.56 | 2.9259074 | 18.72 | 24.92 | 53.02
BS-LSBAT-S240629-0771 | 5.0152 | 4.173353 | 13.74 | 15.64 | 21.64 | 4.081322 | 13.24 | 14.6 | 18.48 | 3.7274379 | 12.84 | 14.22 | 18.76 | 3.186417 | 15.44 | 17.86 | 29.56 | 2.93082795 | 19.4 | 26.36 | 55.62
BS-LSBAT-S240629-0457 | 5.0225 | 4.172939 | 13.78 | 15.7 | 21.74 | 4.082325 | 13.32 | 14.72 | 18.64 | 3.729789 | 12.96 | 14.34 | 18.94 | 3.188593 | 15.7 | 18.08 | 29.74 | 2.926847 | 18.94 | 25.56 | 54.04
BS-LSBAT-S260526-1279 | 5.0284 | 4.172899 | 13.78 | 15.72 | 21.76 | 4.081284 | 13.34 | 14.72 | 18.68 | 3.72818295 | 13 | 14.42 | 19.06 | 3.180867 | 15.22 | 17.62 | 29.38 | 2.9157068 | 18.8 | 25.24 | 54.58
BS-LSBAT-S240629-0559 | 5.0218 | 4.172171 | 14.34 | 16.26 | 22.34 | 4.07921815 | 13.46 | 14.82 | 18.8 | 3.7271444 | 13.04 | 14.42 | 19.02 | 3.189412 | 15.04 | 17.36 | 28.66 | 2.92379715 | 18.82 | 25.52 | 54.3
BS-LSBAT-S260526-1238 | 5.018 | 4.1743014 | 13.26 | 15.22 | 21.16 | 4.0829001 | 13.32 | 14.74 | 18.58 | 3.730716 | 13.08 | 14.56 | 19.18 | 3.187073 | 15.64 | 18.08 | 29.7 | 2.894308 | 19.66 | 26.2 | 58.06
BS-LSBAT-S240629-0354 | 5.016 | 4.1739015 | 14.3 | 16.26 | 22.2 | 4.081297 | 13.8 | 15.22 | 19.26 | 3.72876 | 13.12 | 14.52 | 19.16 | 3.186993 | 15.3 | 17.68 | 29.3 | 2.923936 | 19.12 | 25.9 | 55.32
BS-LSBAT-S240629-0734 | 5.0193 | 4.17193165 | 14.06 | 15.98 | 21.98 | 4.0811139 | 13.38 | 14.78 | 18.76 | 3.72756605 | 12.98 | 14.36 | 19.02 | 3.181636 | 15.54 | 18 | 29.96 | 2.935019 | 19.04 | 25.66 | 54.1
BS-LSBAT-S240629-0482 | 5.0262 | 4.1733481 | 13.96 | 15.82 | 21.98 | 4.080859 | 13.34 | 14.68 | 18.64 | 3.72715135 | 12.96 | 14.34 | 18.98 | 3.192442 | 15.68 | 18.04 | 29.56 | 2.935789 | 18.6 | 24.66 | 51.52
BS-LSBAT-S240629-0098 | 5.0231 | 4.17152625 | 14.28 | 16.2 | 22.34 | 4.08084 | 13.36 | 14.74 | 18.68 | 3.72724685 | 12.82 | 14.2 | 18.76 | 3.188857 | 15.28 | 17.62 | 29.2 | 2.93623 | 19.08 | 25.66 | 53.72
BS-LSBAT-S240629-0444 | 5.0161 | 4.172421 | 13.82 | 15.7 | 21.82 | 4.081778 | 13.34 | 14.68 | 18.62 | 3.727444 | 13.04 | 14.42 | 19.06 | 3.1865519 | 15.88 | 18.32 | 30.22 | 2.948585 | 19.24 | 25.72 | 53.18
BS-LSBAT-S240629-0600 | 5.0222 | 4.173075 | 13.6 | 15.5 | 21.56 | 4.082859 | 13.32 | 14.68 | 18.6 | 3.731037 | 12.9 | 14.28 | 18.86 | 3.1924337 | 15.58 | 17.96 | 29.58 | 2.946509 | 19.86 | 27.46 | 57.96
BS-LSBAT-S240629-0138 | 5.0238 | 4.172199 | 13.62 | 15.52 | 21.64 | 4.083428 | 13.46 | 14.86 | 18.86 | 3.730147 | 13.02 | 14.4 | 19.04 | 3.1886441 | 15.84 | 18.26 | 30.08 | 2.94313305 | 18.84 | 25.32 | 52.72
BS-LSBAT-S260526-1282 | 5.0181 | 4.17322485 | 13.84 | 15.76 | 21.82 | 4.08248615 | 13.42 | 14.84 | 18.82 | 3.729459 | 13.06 | 14.46 | 19.12 | 3.183073 | 15.34 | 17.74 | 29.54 | 2.922936 | 18.9 | 25.26 | 53.82
BS-LSBAT-S240629-0440 | 5.0241 | 4.171583 | 14.04 | 16.04 | 21.94 | 4.081452 | 13.36 | 14.74 | 18.66 | 3.7300937 | 13 | 14.42 | 19.04 | 3.189788 | 15.8 | 18.22 | 29.88 | 2.936792 | 19.34 | 26.04 | 54.42
BS-LSBAT-S240629-0443 | 5.0264 | 4.17205145 | 13.8 | 15.66 | 21.78 | 4.08223845 | 13.36 | 14.72 | 18.68 | 3.7281481 | 13.04 | 14.42 | 19.08 | 3.1903 | 15.88 | 18.26 | 30 | 2.94712795 | 19.32 | 25.86 | 53.6
BS-LSBAT-S240629-0777 | 5.0268 | 4.17375105 | 13.52 | 15.44 | 21.42 | 4.08235925 | 13.3 | 14.7 | 18.6 | 3.729293 | 13.04 | 14.48 | 19.06 | 3.1866606 | 15.66 | 18.02 | 29.62 | 2.910686 | 19.62 | 26.42 | 56.96
BS-LSBAT-S240629-0473 | 5.0237 | 4.1726851 | 13.68 | 15.58 | 21.7 | 4.082324 | 13.36 | 14.76 | 18.68 | 3.7283795 | 13.08 | 14.48 | 19.12 | 3.1890943 | 15.84 | 18.24 | 30 | 2.93880535 | 18.86 | 25 | 51.96
BS-LSBAT-S240629-0118 | 5.0154 | 4.170754 | 14.12 | 16.04 | 22.22 | 4.082867 | 13.62 | 15.02 | 19.04 | 3.729236 | 13.14 | 14.56 | 19.18 | 3.188908 | 15.58 | 17.96 | 29.62 | 2.934582 | 19.38 | 25.96 | 54.32
BS-LSBAT-S240629-0769 | 5.0295 | 4.171956 | 13.9 | 15.8 | 21.9 | 4.08261 | 13.48 | 14.84 | 18.86 | 3.728937 | 13.06 | 14.44 | 19.1 | 3.1872787 | 15.4 | 17.8 | 29.44 | 2.931479 | 19.06 | 25.8 | 54.8
BS-LSBAT-S240629-0820 | 5.022 | 4.17266445 | 13.88 | 15.86 | 21.78 | 4.0834688 | 13.78 | 15.2 | 19.22 | 3.73143955 | 13.06 | 14.5 | 19.12 | 3.192258 | 15.54 | 17.92 | 29.54 | 2.931806 | 19.64 | 26.4 | 55.78
BS-LSBAT-S240629-0536 | 5.0244 | 4.172963 | 13.56 | 15.48 | 21.48 | 4.082794 | 13.32 | 14.72 | 18.64 | 3.72921975 | 13.06 | 14.48 | 19.08 | 3.189117 | 15.54 | 17.92 | 29.56 | 2.925722 | 19.28 | 25.7 | 54.28
BS-LSBAT-S240629-0758 | 5.0227 | 4.171887 | 13.92 | 15.82 | 21.88 | 4.081938 | 13.46 | 14.84 | 18.86 | 3.72759205 | 13.06 | 14.46 | 19.12 | 3.1812288 | 15.56 | 17.98 | 29.86 | 2.93145655 | 19.04 | 25.72 | 54.46
BS-LSBAT-S240629-0528 | 5.0247 | 4.17311665 | 13.66 | 15.56 | 21.58 | 4.082104 | 13.36 | 14.74 | 18.68 | 3.729248 | 13.08 | 14.48 | 19.08 | 3.1898651 | 15.62 | 18.02 | 29.58 | 2.92248405 | 19.3 | 25.8 | 54.48
BS-LSBAT-S240629-0801 | 5.0232 | 4.173186 | 13.92 | 15.86 | 21.8 | 4.08243 | 13.82 | 15.24 | 19.34 | 3.729957 | 13.04 | 14.46 | 19.06 | 3.189253 | 15.54 | 17.92 | 29.66 | 2.931625 | 19.52 | 26.66 | 56.68
BS-LSBAT-S240629-0548 | 5.0241 | 4.1726666 | 13.84 | 15.76 | 21.78 | 4.0813032 | 13.38 | 14.78 | 18.72 | 3.72786905 | 13.1 | 14.48 | 19.1 | 3.188817 | 15.6 | 17.96 | 29.54 | 2.926164 | 19.28 | 25.64 | 53.78
BS-LSBAT-S240629-0361 | 5.0234 | 4.17412585 | 13.58 | 15.48 | 21.52 | 4.08228755 | 13.34 | 14.74 | 18.66 | 3.728758 | 13.06 | 14.48 | 19.12 | 3.185721 | 15.48 | 17.88 | 29.54 | 2.915068 | 19.32 | 25.92 | 55.54
BS-LSBAT-S240629-0773 | 5.0266 | 4.17319 | 13.68 | 15.62 | 21.54 | 4.08189655 | 13.12 | 14.52 | 18.38 | 3.728397 | 12.74 | 14.14 | 18.68 | 3.183336 | 15.28 | 17.68 | 29.42 | 2.924022 | 19.12 | 26.04 | 55.74
BS-LSBAT-S240629-0570 | 5.0148 | 4.172267 | 13.94 | 15.86 | 21.96 | 4.0815789 | 13.54 | 14.92 | 18.9 | 3.729291 | 13.26 | 14.64 | 19.32 | 3.196443 | 15.5 | 17.8 | 29.04 | 2.921155 | 19.3 | 25.64 | 54.08
BS-LSBAT-S240629-1001 | 5.0126 | 4.172142 | 14 | 15.92 | 22.1 | 4.081682 | 13.6 | 14.98 | 19.08 | 3.728449 | 13.2 | 14.58 | 19.32 | 3.190267 | 15.46 | 17.82 | 29.42 | 2.942263 | 18.94 | 25.54 | 53.22
BS-LSBAT-S240629-0128 | 5.0283 | 4.170794 | 14.34 | 16.24 | 22.4 | 4.0825406 | 13.5 | 14.9 | 18.9 | 3.72863955 | 13.02 | 14.44 | 19.06 | 3.187485 | 15.62 | 18.02 | 29.78 | 2.938332 | 19.34 | 25.98 | 54.14
BS-LSBAT-S240629-0558 | 5.0223 | 4.1719941 | 14 | 15.88 | 21.96 | 4.081583 | 13.58 | 14.96 | 18.92 | 3.7293455 | 13.28 | 14.68 | 19.34 | 3.19593505 | 15.48 | 17.76 | 29 | 2.923451 | 19.28 | 25.54 | 53.72
BS-LSBAT-S240629-0779 | 5.032 | 4.17342875 | 13.5 | 15.4 | 21.38 | 4.081157 | 13 | 14.36 | 18.2 | 3.728427 | 12.6 | 13.98 | 18.5 | 3.18759895 | 14.86 | 17.2 | 28.56 | 2.90752285 | 18.88 | 25.78 | 56.9
BS-LSBAT-S240629-0770 | 5.0284 | 4.173322 | 13.58 | 15.5 | 21.5 | 4.081866 | 13.16 | 14.54 | 18.42 | 3.7287723 | 12.74 | 14.12 | 18.68 | 3.18716505 | 15.14 | 17.5 | 29.04 | 2.91481265 | 19.22 | 26.08 | 56.76
BS-LSBAT-S260526-1275 | 5.0227 | 4.173665 | 13.22 | 15.12 | 20.96 | 4.083942 | 12.94 | 14.32 | 18.06 | 3.731186 | 12.68 | 14.08 | 18.58 | 3.187924 | 15.68 | 18.06 | 29.74 | 2.911319 | 19.58 | 26.48 | 56.9
BS-LSBAT-S260526-1300 | 5.0326 | 4.172335 | 13.54 | 15.42 | 21.44 | 4.0824753 | 13.24 | 14.6 | 18.54 | 3.729983 | 12.94 | 14.32 | 18.94 | 3.188228 | 15.1 | 17.44 | 28.98 | 2.9209335 | 18.88 | 25.62 | 55.16
BS-LSBAT-S240629-0580 | 5.0153 | 4.172976 | 13.78 | 15.64 | 21.6 | 4.081266 | 13.16 | 14.52 | 18.4 | 3.727697 | 12.82 | 14.2 | 18.74 | 3.188221 | 15.56 | 17.9 | 29.56 | 2.942494 | 19.68 | 26.78 | 56.12
BS-LSBAT-S240629-0783 | 5.0221 | 4.17311935 | 14.18 | 16.16 | 22.2 | 4.082528 | 13.86 | 15.32 | 19.34 | 3.730897 | 13.14 | 14.58 | 19.2 | 3.191738 | 15.36 | 17.72 | 29.24 | 2.92270835 | 19.44 | 26.3 | 56.4
BS-LSBAT-S240629-0557 | 5.0362 | 4.1722535 | 13.94 | 15.86 | 21.9 | 4.07982525 | 13.32 | 14.7 | 18.64 | 3.726609 | 13.02 | 14.4 | 19 | 3.189771 | 15.12 | 17.42 | 28.8 | 2.92546935 | 18.68 | 25.06 | 52.92

## Best_72cells_raw(5)
Lot Number | Capacity(Ah) | OCV100(V) | DCIR100_start(mΩ) | DCIR100_1s(mΩ) | DCIR100_10s(mΩ) | OCV90(V) | DCIR90_start(mΩ) | DCIR90_1s(mΩ) | DCIR90_10s(mΩ) | OCV50(V) | DCIR50_start(mΩ) | DCIR50_1s(mΩ) | DCIR50_10s(mΩ) | OCV10(V) | DCIR10_start(mΩ) | DCIR10_1s(mΩ) | DCIR10_10s(mΩ) | OCV0(V) | DCIR0_start(mΩ) | DCIR0_1s(mΩ) | DCIR0_10s(mΩ)
BS-LSBAT-S240629-0396 | 5.0198 | 4.172504 | 14.32 | 16.22 | 22.28 | 4.080895 | 13.62 | 15 | 18.94 | 3.727979 | 13.3 | 14.7 | 19.38 | 3.1886626 | 16.18 | 18.62 | 30.38 | 2.93318055 | 20.16 | 27.18 | 56.46
BS-LSBAT-S240629-0610 | 5.0145 | 4.173177 | 14.06 | 15.98 | 22.08 | 4.0810099 | 13.54 | 14.9 | 18.84 | 3.7291156 | 13.18 | 14.58 | 19.18 | 3.1923451 | 16.2 | 18.58 | 30.2 | 2.94752715 | 20.62 | 28.26 | 58.7
BS-LSBAT-S240629-0679 | 5.0182 | 4.172361 | 13.94 | 15.86 | 22 | 4.082927 | 13.56 | 14.94 | 18.98 | 3.729268 | 13.06 | 14.44 | 19.12 | 3.1868832 | 15.9 | 18.38 | 30.34 | 2.951623 | 19.62 | 26.72 | 55.68
BS-LSBAT-S240629-0795 | 5.0123 | 4.17336885 | 14.26 | 16.26 | 22.2 | 4.083297 | 14.12 | 15.6 | 19.74 | 3.730432 | 13.38 | 14.84 | 19.56 | 3.1870711 | 15.82 | 18.26 | 30.14 | 2.925777 | 19.8 | 26.8 | 57.1
BS-LSBAT-S240629-0095 | 5.014 | 4.171544 | 14.6 | 16.52 | 22.68 | 4.080538 | 13.6 | 15 | 19 | 3.726663 | 13.12 | 14.52 | 19.16 | 3.18348225 | 16.16 | 18.64 | 30.58 | 2.92966645 | 20.12 | 27.54 | 57.58
BS-LSBAT-S240629-0284 | 5.0143 | 4.1736787 | 14.12 | 16.1 | 21.88 | 4.084043 | 14.08 | 15.54 | 19.6 | 3.732388 | 13.44 | 14.92 | 19.56 | 3.192329 | 16.1 | 18.52 | 30.26 | 2.935262 | 20.5 | 27.98 | 58.98
BS-LSBAT-S260526-1165 | 5.0056 | 4.172792 | 14.44 | 16.44 | 22.52 | 4.082344 | 14.34 | 15.8 | 19.92 | 3.7295338 | 13.7 | 15.2 | 19.96 | 3.18576495 | 16.02 | 18.46 | 30.28 | 2.916477 | 20.06 | 26.9 | 56.96
BS-LSBAT-S240629-0662 | 5.0076 | 4.171765 | 14.2 | 16.14 | 22.24 | 4.0809181 | 13.58 | 14.98 | 19.04 | 3.7274253 | 13.16 | 14.54 | 19.24 | 3.18101 | 16.28 | 18.78 | 31.04 | 2.95290555 | 20.3 | 27.66 | 57.14
BS-LSBAT-S240629-0784 | 5.0172 | 4.1731203 | 13.92 | 15.86 | 21.86 | 4.082268 | 13.64 | 15.08 | 19.14 | 3.7300739 | 13.16 | 14.6 | 19.28 | 3.18826 | 15.88 | 18.3 | 30.08 | 2.924412 | 20.14 | 27.04 | 57.08
BS-LSBAT-S240629-0272 | 5.0113 | 4.17346765 | 14.08 | 16.06 | 21.9 | 4.082386 | 13.66 | 15.1 | 19.14 | 3.729791 | 12.98 | 14.42 | 19 | 3.186611 | 15.92 | 18.34 | 30.18 | 2.929485 | 20.54 | 28.1 | 59.62
BS-LSBAT-S240629-0419 | 5.0124 | 4.173203 | 13.86 | 15.74 | 21.78 | 4.08139085 | 13.24 | 14.6 | 18.52 | 3.729375 | 12.94 | 14.32 | 18.94 | 3.1905804 | 16.06 | 18.46 | 30.12 | 2.93549915 | 20.1 | 26.96 | 56.16
BS-LSBAT-S240629-0297 | 5.0018 | 4.17397115 | 13.88 | 15.86 | 21.72 | 4.08250255 | 13.56 | 15 | 19.04 | 3.730427 | 12.92 | 14.38 | 18.98 | 3.189629 | 15.92 | 18.34 | 30.1 | 2.931775 | 20.46 | 28 | 59.06
BS-LSBAT-S240629-0620 | 5.016 | 4.17202185 | 13.8 | 15.72 | 21.8 | 4.082505 | 13.48 | 14.86 | 18.82 | 3.7302904 | 13.06 | 14.44 | 19.06 | 3.191096 | 15.94 | 18.34 | 30.1 | 2.952022 | 20.18 | 27.92 | 58.34
BS-LSBAT-S240629-0310 | 5.0057 | 4.173092 | 13.94 | 15.88 | 21.7 | 4.0823257 | 13.76 | 15.22 | 19.24 | 3.7297836 | 13.02 | 14.46 | 19.04 | 3.189436 | 16.14 | 18.62 | 30.54 | 2.946941 | 20.62 | 28.32 | 59.16
BS-LSBAT-S240629-0304 | 4.9993 | 4.1731995 | 14.44 | 16.42 | 22.22 | 4.08129235 | 13.96 | 15.42 | 19.46 | 3.728427 | 13.18 | 14.62 | 19.22 | 3.18519675 | 16 | 18.42 | 30.26 | 2.936343 | 20.46 | 27.94 | 58.66
BS-LSBAT-S240629-0680 | 5.0036 | 4.17233 | 14.06 | 15.98 | 22.14 | 4.082106 | 13.6 | 15 | 19.04 | 3.7285641 | 13.12 | 14.5 | 19.2 | 3.1864226 | 16.24 | 18.72 | 30.7 | 2.9481657 | 20.08 | 27.22 | 56.46
BS-LSBAT-S240629-0091 | 5.0222 | 4.171687 | 14 | 15.92 | 22.08 | 4.083522 | 13.56 | 14.96 | 18.92 | 3.730604 | 13.04 | 14.44 | 19.04 | 3.190919 | 15.88 | 18.28 | 30 | 2.931998 | 19.88 | 27 | 56.58
BS-LSBAT-S240629-0196 | 5.0057 | 4.172914 | 14.16 | 16.06 | 22.12 | 4.081254 | 13.48 | 14.86 | 18.8 | 3.728639 | 13.1 | 14.48 | 19.06 | 3.188939 | 16.4 | 18.84 | 30.6 | 2.94552 | 20.28 | 27.56 | 56.76
BS-LSBAT-S240629-0791 | 5.0175 | 4.173474 | 14.2 | 16.14 | 22.08 | 4.081598 | 13.88 | 15.36 | 19.42 | 3.72878225 | 13.08 | 14.5 | 19.1 | 3.185967 | 15.78 | 18.18 | 29.96 | 2.92758735 | 19.82 | 26.9 | 56.78
BS-LSBAT-S240629-0264 | 5.0084 | 4.17383905 | 13.96 | 15.94 | 21.76 | 4.08267315 | 13.7 | 15.16 | 19.18 | 3.7302 | 13.08 | 14.52 | 19.14 | 3.188082 | 15.88 | 18.32 | 30.08 | 2.92678 | 20.48 | 28.12 | 59.8
BS-LSBAT-S240629-0260 | 5.0063 | 4.1736023 | 13.9 | 15.8 | 21.76 | 4.0815684 | 13.2 | 14.6 | 18.46 | 3.727461 | 12.82 | 14.22 | 18.76 | 3.1846354 | 15.86 | 18.3 | 30.14 | 2.931321 | 20.44 | 27.82 | 58.5
BS-LSBAT-S240629-0270 | 5.0102 | 4.173107 | 14.16 | 16.14 | 21.96 | 4.0816909 | 13.7 | 15.16 | 19.16 | 3.729004 | 13.04 | 14.48 | 19.08 | 3.1861666 | 15.96 | 18.4 | 30.24 | 2.93231065 | 20.52 | 28.12 | 59.38
BS-LSBAT-S240629-0317 | 5.0073 | 4.173294 | 14.2 | 16.18 | 22 | 4.0820908 | 13.76 | 15.24 | 19.22 | 3.729547 | 13.02 | 14.5 | 19.08 | 3.186974 | 16.26 | 18.76 | 30.74 | 2.942452 | 20.66 | 28.12 | 58.68
BS-LSBAT-S240629-0293 | 5.0053 | 4.17371105 | 13.98 | 15.92 | 21.84 | 4.0818525 | 13.52 | 14.96 | 18.94 | 3.729797 | 12.98 | 14.44 | 19.04 | 3.1913943 | 15.98 | 18.4 | 30.08 | 2.931418 | 20.44 | 27.94 | 58.92
BS-LSBAT-S240629-0287 | 5.0059 | 4.173323 | 14.18 | 16.16 | 22.14 | 4.082086 | 13.92 | 15.38 | 19.46 | 3.7297855 | 13.36 | 14.82 | 19.52 | 3.189212 | 16.02 | 18.48 | 30.22 | 2.928607 | 20.76 | 28.48 | 60.34
BS-LSBAT-S240629-0311 | 4.998 | 4.17309365 | 13.68 | 15.62 | 21.4 | 4.0835517 | 13.68 | 15.12 | 19.14 | 3.731365 | 13.06 | 14.52 | 19.12 | 3.189996 | 15.92 | 18.36 | 30.2 | 2.942455 | 20.28 | 27.72 | 58.14
BS-LSBAT-S240629-0809 | 5.0073 | 4.173498 | 14.4 | 16.4 | 22.38 | 4.082433 | 14.4 | 15.88 | 20 | 3.73017445 | 13.58 | 15.04 | 19.76 | 3.189359 | 16.14 | 18.6 | 30.42 | 2.9292431 | 20.16 | 27.26 | 57.26
BS-LSBAT-S240629-0289 | 5.0056 | 4.173787 | 14.02 | 15.98 | 21.94 | 4.082505 | 13.7 | 15.16 | 19.16 | 3.730548 | 13.08 | 14.56 | 19.16 | 3.189123 | 15.68 | 18.08 | 29.74 | 2.926889 | 20.16 | 27.76 | 59.24
BS-LSBAT-S240629-0281 | 5.0073 | 4.173495 | 13.9 | 15.86 | 21.76 | 4.08269135 | 13.76 | 15.22 | 19.26 | 3.730404 | 13.06 | 14.52 | 19.14 | 3.188599 | 16.2 | 18.66 | 30.56 | 2.9308882 | 20.76 | 28.32 | 59.72
BS-LSBAT-S240629-0670 | 5.0075 | 4.171899 | 14.38 | 16.3 | 22.46 | 4.08093835 | 13.68 | 15.08 | 19.12 | 3.726529 | 13.18 | 14.58 | 19.28 | 3.182282 | 16.08 | 18.56 | 30.62 | 2.944204 | 20.06 | 27.3 | 57.04
BS-LSBAT-S240629-0659 | 5.0225 | 4.172652 | 14.2 | 16.1 | 22.26 | 4.08143 | 13.56 | 14.94 | 18.96 | 3.728173 | 13.08 | 14.48 | 19.14 | 3.18645735 | 15.94 | 18.38 | 30.18 | 2.941918 | 19.84 | 27.24 | 57.16
BS-LSBAT-S240629-0316 | 5.0173 | 4.173479 | 14.18 | 16.14 | 22 | 4.082291 | 13.84 | 15.28 | 19.26 | 3.729069 | 13.02 | 14.46 | 19.04 | 3.1820069 | 15.98 | 18.46 | 30.34 | 2.9244519 | 20.54 | 27.92 | 59.32
BS-LSBAT-S240629-0728 | 5.0154 | 4.1727883 | 13.94 | 15.88 | 21.96 | 4.082797 | 13.62 | 15.02 | 19.02 | 3.728857 | 13.3 | 14.72 | 19.4 | 3.18521 | 16.14 | 18.56 | 30.42 | 2.926836 | 19.8 | 26.6 | 55.84
BS-LSBAT-S240629-0206 | 5.0013 | 4.17216085 | 14.02 | 15.94 | 22.04 | 4.081341 | 13.56 | 14.96 | 18.92 | 3.72881605 | 13.26 | 14.66 | 19.28 | 3.18978 | 16.36 | 18.8 | 30.66 | 2.95128 | 20.14 | 27.4 | 56.32
BS-LSBAT-S240629-0273 | 5.0121 | 4.173519 | 14.28 | 16.28 | 22.08 | 4.081396 | 13.76 | 15.22 | 19.24 | 3.728774 | 12.98 | 14.42 | 18.98 | 3.186814 | 15.82 | 18.26 | 30.06 | 2.93163725 | 20.46 | 28 | 59.34
BS-LSBAT-S240629-0810 | 5.0117 | 4.173005 | 14.46 | 16.46 | 22.46 | 4.0822964 | 14.08 | 15.54 | 19.62 | 3.72966925 | 13.42 | 14.88 | 19.54 | 3.186415 | 15.98 | 18.4 | 30.28 | 2.931365 | 19.98 | 26.86 | 56.5
BS-LSBAT-S240629-0817 | 5.0096 | 4.173032 | 13.9 | 15.86 | 21.86 | 4.082318 | 13.76 | 15.2 | 19.26 | 3.730024 | 13.18 | 14.6 | 19.24 | 3.18832065 | 16.04 | 18.5 | 30.32 | 2.9285621 | 20.02 | 27 | 56.7
BS-LSBAT-S240629-0101 | 5.0088 | 4.171681 | 14.46 | 16.36 | 22.58 | 4.08173 | 13.74 | 15.14 | 19.14 | 3.728496 | 13.18 | 14.6 | 19.24 | 3.187537 | 16.08 | 18.5 | 30.36 | 2.93396095 | 20.08 | 27.1 | 56.28
BS-LSBAT-S240629-0299 | 4.9991 | 4.17356795 | 13.54 | 15.48 | 21.36 | 4.083985 | 13.68 | 15.12 | 19.14 | 3.731731 | 12.96 | 14.4 | 18.96 | 3.190373 | 16.22 | 18.64 | 30.48 | 2.937458 | 20.88 | 28.46 | 59.66
BS-LSBAT-S240629-0660 | 5.0151 | 4.172594 | 14.22 | 16.14 | 22.32 | 4.081703 | 13.72 | 15.12 | 19.18 | 3.72786895 | 13.32 | 14.72 | 19.4 | 3.185786 | 16.38 | 18.84 | 30.78 | 2.94126955 | 20.46 | 27.86 | 57.92
BS-LSBAT-S240629-0811 | 5.0107 | 4.17315575 | 14.04 | 16.02 | 21.9 | 4.08385345 | 14.18 | 15.64 | 19.78 | 3.73126 | 13.42 | 14.84 | 19.52 | 3.18813965 | 16.06 | 18.46 | 30.36 | 2.932427 | 20.04 | 27.02 | 56.64
BS-LSBAT-S240629-0672 | 5.0043 | 4.171529 | 14.42 | 16.36 | 22.44 | 4.080399 | 13.64 | 15.04 | 19.1 | 3.726747 | 13.2 | 14.58 | 19.28 | 3.181046 | 16.26 | 18.76 | 30.96 | 2.950968 | 20.26 | 27.56 | 56.98
BS-LSBAT-S240629-0436 | 5.0182 | 4.1723357 | 13.78 | 15.74 | 21.78 | 4.083437 | 13.62 | 14.98 | 18.96 | 3.730444 | 13.28 | 14.7 | 19.36 | 3.187982 | 16.3 | 18.74 | 30.66 | 2.938232 | 19.9 | 26.9 | 55.88
BS-LSBAT-S240629-0793 | 5.0232 | 4.173058 | 13.96 | 15.92 | 21.92 | 4.0826776 | 13.64 | 15.1 | 19.1 | 3.730936 | 13.24 | 14.7 | 19.34 | 3.1898848 | 16.04 | 18.48 | 30.3 | 2.9287262 | 20.3 | 27.22 | 56.96
BS-LSBAT-S240629-0303 | 5.0024 | 4.17312505 | 14.38 | 16.34 | 22.28 | 4.07951 | 13.62 | 15.06 | 19.02 | 3.727632 | 13 | 14.44 | 19.02 | 3.189966 | 15.9 | 18.28 | 29.9 | 2.93068875 | 20.32 | 27.9 | 58.84
BS-LSBAT-S240629-0652 | 5.0092 | 4.1712656 | 14.26 | 16.18 | 22.28 | 4.08046785 | 13.58 | 14.98 | 19.04 | 3.7264593 | 13.12 | 14.52 | 19.2 | 3.181036 | 16.24 | 18.74 | 30.98 | 2.95292985 | 20.3 | 27.72 | 57.36
BS-LSBAT-S240629-0655 | 5.0208 | 4.1722702 | 13.96 | 15.86 | 22 | 4.08226 | 13.8 | 15.2 | 19.26 | 3.73013 | 13.28 | 14.68 | 19.36 | 3.192124 | 16.06 | 18.44 | 30.14 | 2.94616 | 20.2 | 27.36 | 57
BS-LSBAT-S240629-0269 | 5.0093 | 4.173497 | 14.18 | 16.14 | 22.06 | 4.081113 | 13.68 | 15.14 | 19.12 | 3.729331 | 13.1 | 14.56 | 19.18 | 3.190646 | 15.74 | 18.1 | 29.66 | 2.925637 | 20.3 | 27.8 | 59.04
BS-LSBAT-S260526-1285 | 5.0092 | 4.172829 | 13.82 | 15.7 | 21.72 | 4.0823252 | 13.5 | 14.88 | 18.8 | 3.729322 | 13.28 | 14.66 | 19.3 | 3.1859 | 16.34 | 18.78 | 30.6 | 2.92034345 | 20.28 | 27.46 | 57.42
BS-LSBAT-S240629-0283 | 5.0102 | 4.173772 | 13.68 | 15.64 | 21.5 | 4.0833899 | 13.44 | 14.88 | 18.86 | 3.731671 | 12.94 | 14.4 | 19 | 3.19314545 | 15.7 | 18.1 | 29.72 | 2.928412 | 20.28 | 27.74 | 59.24
BS-LSBAT-S240629-0125 | 5.0185 | 4.17102585 | 14.64 | 16.58 | 22.78 | 4.080783 | 13.62 | 15.02 | 19.04 | 3.727197 | 13.22 | 14.64 | 19.3 | 3.186129 | 16.34 | 18.8 | 30.64 | 2.929932 | 20.4 | 27.58 | 57.1
BS-LSBAT-S240629-0111 | 5.019 | 4.170825 | 14.7 | 16.64 | 22.84 | 4.080747 | 13.74 | 15.14 | 19.18 | 3.72752415 | 13.28 | 14.7 | 19.38 | 3.187277 | 16.24 | 18.72 | 30.6 | 2.9331871 | 20.26 | 27.42 | 56.62
BS-LSBAT-S240629-0280 | 5.0093 | 4.173601 | 13.84 | 15.78 | 21.74 | 4.083113 | 13.68 | 15.14 | 19.08 | 3.7307347 | 12.98 | 14.4 | 18.98 | 3.18934 | 15.62 | 18.04 | 29.76 | 2.93249 | 20.16 | 27.9 | 59.52
BS-LSBAT-S240629-0263 | 5.0112 | 4.173667 | 14.44 | 16.4 | 22.32 | 4.081562 | 13.78 | 15.24 | 19.26 | 3.728826 | 13.02 | 14.46 | 19.06 | 3.18695 | 16.12 | 18.58 | 30.44 | 2.932247 | 20.94 | 28.66 | 60.14
BS-LSBAT-S240629-0301 | 5.0043 | 4.173401 | 14.5 | 16.48 | 22.44 | 4.08035 | 13.74 | 15.2 | 19.22 | 3.728634 | 13.2 | 14.68 | 19.3 | 3.190227 | 15.74 | 18.12 | 29.68 | 2.93256775 | 20.26 | 27.68 | 58.36
BS-LSBAT-S240629-0426 | 5.0119 | 4.1728426 | 14 | 15.9 | 21.92 | 4.082169 | 13.56 | 14.92 | 18.86 | 3.728928 | 13.22 | 14.62 | 19.24 | 3.188081 | 16.12 | 18.52 | 30.32 | 2.936662 | 19.78 | 26.82 | 55.86
BS-LSBAT-S240629-0675 | 5.018 | 4.17215355 | 14.28 | 16.16 | 22.4 | 4.080611 | 13.72 | 15.1 | 19.14 | 3.726324 | 13.24 | 14.64 | 19.34 | 3.188115 | 16.14 | 18.56 | 30.42 | 2.949526 | 19.88 | 26.86 | 55.72
BS-LSBAT-S260526-1184 | 5.011 | 4.174232 | 14.04 | 15.96 | 22 | 4.081405 | 13.56 | 15 | 18.96 | 3.728777 | 13.26 | 14.7 | 19.32 | 3.184595 | 16.08 | 18.52 | 30.3 | 2.903837 | 20.02 | 26.68 | 57.5
BS-LSBAT-S240629-0286 | 5.0145 | 4.173643 | 14.56 | 16.52 | 22.52 | 4.0816271 | 14 | 15.48 | 19.48 | 3.72702785 | 13.48 | 14.98 | 19.68 | 3.177215 | 15.98 | 18.46 | 30.48 | 2.91811875 | 20.46 | 27.64 | 59.16
BS-LSBAT-S240629-0814 | 5.0108 | 4.1726584 | 14.56 | 16.54 | 22.44 | 4.081904 | 14.4 | 15.9 | 20 | 3.729275 | 13.62 | 15.06 | 19.76 | 3.18774605 | 16.18 | 18.64 | 30.5 | 2.933057 | 20.32 | 27.32 | 56.98
BS-LSBAT-S240629-0671 | 5.0032 | 4.172109 | 14.22 | 16.14 | 22.3 | 4.08151435 | 13.72 | 15.1 | 19.16 | 3.727213 | 13.28 | 14.68 | 19.36 | 3.1837745 | 16.32 | 18.82 | 31 | 2.957319 | 20.18 | 27.58 | 56.72
BS-LSBAT-S240629-0826 | 5.0105 | 4.172956 | 14.34 | 16.3 | 22.18 | 4.081971 | 14.02 | 15.48 | 19.56 | 3.730187 | 13.42 | 14.88 | 19.58 | 3.191003 | 16.34 | 18.76 | 30.48 | 2.923924 | 20.48 | 27.44 | 57.42
BS-LSBAT-S240629-0121 | 5.0129 | 4.170734 | 14.62 | 16.54 | 22.78 | 4.08148795 | 13.62 | 15.02 | 19.06 | 3.727859 | 13.16 | 14.58 | 19.26 | 3.1861015 | 16.3 | 18.76 | 30.68 | 2.93054995 | 20.36 | 27.58 | 57.18
BS-LSBAT-S240629-0650 | 5.0031 | 4.171564 | 13.84 | 15.74 | 21.9 | 4.083308 | 13.7 | 15.08 | 19.1 | 3.730962 | 13.22 | 14.58 | 19.24 | 3.190881 | 16.1 | 18.52 | 30.38 | 2.957546 | 20.2 | 27.88 | 58.14
BS-LSBAT-S240629-0789 | 5.013 | 4.17355 | 14.36 | 16.38 | 22.36 | 4.0829623 | 14.16 | 15.64 | 19.74 | 3.73057635 | 13.26 | 14.7 | 19.36 | 3.189026 | 15.62 | 18.04 | 29.72 | 2.920416 | 19.8 | 26.86 | 57.66
BS-LSBAT-S240629-0590 | 5.0189 | 4.172484 | 13.9 | 15.8 | 21.82 | 4.081369 | 13.5 | 14.88 | 18.8 | 3.728033 | 13.24 | 14.66 | 19.28 | 3.190278 | 16.3 | 18.72 | 30.48 | 2.94333295 | 20.5 | 27.8 | 57.24
BS-LSBAT-S240629-0294 | 5.0038 | 4.174029 | 13.98 | 15.96 | 21.82 | 4.082284 | 13.82 | 15.32 | 19.38 | 3.72999205 | 13.1 | 14.54 | 19.18 | 3.1878811 | 16.08 | 18.52 | 30.34 | 2.930933 | 20.62 | 28.12 | 59.38
BS-LSBAT-S240629-0642 | 5.0109 | 4.171698 | 14.36 | 16.28 | 22.5 | 4.081196 | 13.76 | 15.18 | 19.22 | 3.727146 | 13.28 | 14.7 | 19.44 | 3.184959 | 16.22 | 18.7 | 30.74 | 2.939302 | 20.26 | 27.4 | 57.44
BS-LSBAT-S260526-1097 | 5.0044 | 4.171481 | 13.94 | 15.84 | 21.96 | 4.083218 | 13.88 | 15.26 | 19.28 | 3.729797 | 13.5 | 14.9 | 19.6 | 3.190429 | 16.16 | 18.56 | 30.3 | 2.939958 | 19.92 | 26.62 | 55.02
BS-LSBAT-S240629-0115 | 5.0213 | 4.17078515 | 14.1 | 16 | 22.2 | 4.083093 | 13.54 | 14.92 | 18.9 | 3.7302064 | 13.04 | 14.44 | 19.06 | 3.1915861 | 16.16 | 18.6 | 30.34 | 2.935139 | 20.1 | 27.44 | 56.92
BS-LSBAT-S260526-1295 | 5.0058 | 4.173336 | 14.16 | 16.08 | 22.16 | 4.081798 | 13.62 | 15.02 | 19 | 3.728814 | 13.5 | 14.9 | 19.6 | 3.185434 | 16.32 | 18.76 | 30.58 | 2.915684 | 20.3 | 27.42 | 57.96
BS-LSBAT-S240629-0665 | 5.0113 | 4.171775 | 14 | 15.9 | 22.12 | 4.082006 | 13.74 | 15.12 | 19.2 | 3.72873925 | 13.36 | 14.76 | 19.5 | 3.19198 | 16.54 | 18.96 | 30.7 | 2.9414834 | 20.56 | 27.94 | 58

## Best_72cells_raw(6)
Lot Number | Capacity(Ah) | OCV100(V) | DCIR100_start(mΩ) | DCIR100_1s(mΩ) | DCIR100_10s(mΩ) | OCV90(V) | DCIR90_start(mΩ) | DCIR90_1s(mΩ) | DCIR90_10s(mΩ) | OCV50(V) | DCIR50_start(mΩ) | DCIR50_1s(mΩ) | DCIR50_10s(mΩ) | OCV10(V) | DCIR10_start(mΩ) | DCIR10_1s(mΩ) | DCIR10_10s(mΩ) | OCV0(V) | DCIR0_start(mΩ) | DCIR0_1s(mΩ) | DCIR0_10s(mΩ)
BS-LSBAT-S240629-0391 | 5.0332 | 4.172949 | 13.96 | 15.88 | 21.86 | 4.0815491 | 13.24 | 14.64 | 18.56 | 3.7283905 | 12.92 | 14.34 | 18.94 | 3.182122 | 15.74 | 18.16 | 30.04 | 2.924842 | 19.54 | 26.34 | 56.02
BS-LSBAT-S240629-0243 | 5.0334 | 4.171598 | 13.84 | 15.74 | 21.8 | 4.0827757 | 13.44 | 14.82 | 18.78 | 3.730196 | 13.02 | 14.4 | 18.98 | 3.190817 | 15.94 | 18.4 | 30.28 | 2.9599983 | 19.52 | 26.3 | 54.12
BS-LSBAT-S240629-0398 | 5.0344 | 4.17245535 | 13.76 | 15.64 | 21.64 | 4.08162305 | 13.24 | 14.6 | 18.48 | 3.72824465 | 12.86 | 14.24 | 18.82 | 3.185468 | 15.64 | 18.04 | 29.8 | 2.93185355 | 19.46 | 26.48 | 55.94
BS-LSBAT-S240629-0212 | 5.0378 | 4.172965 | 13.7 | 15.6 | 21.62 | 4.0817836 | 13.22 | 14.6 | 18.56 | 3.72898515 | 12.84 | 14.24 | 18.84 | 3.18986155 | 15.72 | 18.1 | 29.72 | 2.94154885 | 19.36 | 26.16 | 54.4
BS-LSBAT-S240629-0491 | 5.0378 | 4.171995 | 13.48 | 15.38 | 21.42 | 4.08358245 | 13.3 | 14.7 | 18.7 | 3.730453 | 12.96 | 14.32 | 18.96 | 3.184793 | 15.92 | 18.38 | 30.44 | 2.944426 | 18.7 | 25.08 | 52.1
BS-LSBAT-S240629-0132 | 5.04 | 4.1722729 | 14.32 | 16.22 | 22.38 | 4.081062 | 13.54 | 14.92 | 18.94 | 3.72885855 | 13.06 | 14.44 | 19.04 | 3.190482 | 15.9 | 18.28 | 29.96 | 2.95127325 | 19.12 | 25.8 | 53.28
BS-LSBAT-S240629-0242 | 5.0361 | 4.17166585 | 14.18 | 16.1 | 22.14 | 4.079999 | 13.4 | 14.8 | 18.82 | 3.7256602 | 12.98 | 14.4 | 19.04 | 3.179192 | 15.96 | 18.44 | 30.56 | 2.946663 | 19.22 | 25.9 | 53.5
BS-LSBAT-S240629-0199 | 5.0327 | 4.1729722 | 13.82 | 15.72 | 21.76 | 4.081197 | 13.2 | 14.56 | 18.52 | 3.7271604 | 12.84 | 14.22 | 18.82 | 3.186644 | 15.7 | 18.1 | 29.9 | 2.946379 | 19.44 | 26.3 | 54.52
BS-LSBAT-S240629-0982 | 5.0268 | 4.1720752 | 14.1 | 16 | 22.18 | 4.080696 | 13.56 | 14.96 | 19.04 | 3.727056 | 13.18 | 14.56 | 19.26 | 3.188219 | 15.8 | 18.2 | 29.84 | 2.938317 | 19.4 | 25.96 | 53.84
BS-LSBAT-S240629-0386 | 5.033 | 4.17315 | 13.68 | 15.58 | 21.64 | 4.0816695 | 13.24 | 14.6 | 18.5 | 3.729359 | 12.92 | 14.3 | 18.9 | 3.191518 | 15.84 | 18.2 | 29.78 | 2.93379895 | 19.74 | 26.8 | 56.44
BS-LSBAT-S240629-0226 | 5.0259 | 4.1727303 | 14.06 | 15.98 | 22.06 | 4.081037 | 13.44 | 14.82 | 18.76 | 3.7291614 | 13.06 | 14.46 | 19.02 | 3.1906587 | 16.02 | 18.44 | 30.16 | 2.948931 | 19.74 | 26.78 | 55.36
BS-LSBAT-S240629-0229 | 5.0336 | 4.17273595 | 13.72 | 15.62 | 21.68 | 4.081324 | 13.18 | 14.58 | 18.52 | 3.72774835 | 12.82 | 14.22 | 18.82 | 3.189129 | 15.64 | 18 | 29.7 | 2.948753 | 19.1 | 25.6 | 53
BS-LSBAT-S240629-0714 | 5.0286 | 4.1716375 | 13.44 | 15.34 | 21.38 | 4.08348 | 13.34 | 14.74 | 18.72 | 3.729683 | 12.9 | 14.3 | 18.94 | 3.18378535 | 15.74 | 18.18 | 30.3 | 2.93951975 | 19.38 | 26.32 | 55.44
BS-LSBAT-S240629-0423 | 5.0393 | 4.173913 | 13.58 | 15.46 | 21.52 | 4.08330985 | 13.22 | 14.56 | 18.44 | 3.729861 | 12.84 | 14.22 | 18.82 | 3.19373365 | 15.48 | 17.84 | 29.3 | 2.934692 | 19.14 | 25.78 | 54.5
BS-LSBAT-S240629-0079 | 5.0279 | 4.171877 | 14.1 | 16.04 | 22.24 | 4.08183585 | 13.48 | 14.88 | 18.86 | 3.7281443 | 13.02 | 14.42 | 19.02 | 3.1881272 | 15.96 | 18.38 | 30.12 | 2.9294688 | 19.86 | 26.58 | 55.46
BS-LSBAT-S240629-0195 | 5.04 | 4.17259955 | 13.86 | 15.78 | 21.84 | 4.08119325 | 13.34 | 14.72 | 18.66 | 3.728873 | 12.96 | 14.34 | 18.9 | 3.18909685 | 15.78 | 18.18 | 29.9 | 2.950479 | 19.6 | 26.74 | 55.6
BS-LSBAT-S240629-0170 | 5.0318 | 4.17171085 | 13.96 | 15.86 | 22.02 | 4.0817402 | 13.52 | 14.9 | 18.94 | 3.727774 | 13.08 | 14.46 | 19.16 | 3.1845944 | 16.06 | 18.54 | 30.58 | 2.946379 | 18.98 | 25.4 | 52.36
BS-LSBAT-S240629-0222 | 5.039 | 4.172433 | 13.96 | 15.86 | 21.86 | 4.080968 | 13.3 | 14.7 | 18.66 | 3.727457 | 12.92 | 14.32 | 18.92 | 3.186601 | 15.76 | 18.14 | 29.92 | 2.944501 | 19.36 | 26.02 | 53.9
BS-LSBAT-S240629-0787 | 5.0319 | 4.173988 | 14.28 | 16.24 | 22.22 | 4.0819275 | 13.9 | 15.36 | 19.4 | 3.729103 | 13.18 | 14.62 | 19.3 | 3.1855699 | 15.64 | 18.04 | 29.8 | 2.9200428 | 19.64 | 26.66 | 57.26
BS-LSBAT-S240629-0145 | 5.0321 | 4.172237 | 14.28 | 16.2 | 22.36 | 4.080851 | 13.58 | 14.96 | 18.98 | 3.72857425 | 13.08 | 14.48 | 19.08 | 3.1911121 | 15.84 | 18.22 | 29.82 | 2.948046 | 19.1 | 25.84 | 53.42
BS-LSBAT-S240629-0429 | 5.0366 | 4.172706 | 13.92 | 15.8 | 21.82 | 4.080195 | 13.16 | 14.56 | 18.44 | 3.727234 | 12.88 | 14.26 | 18.86 | 3.185563 | 15.62 | 18 | 29.72 | 2.935782 | 19.16 | 25.76 | 53.78
BS-LSBAT-S240629-0776 | 5.0309 | 4.17397 | 13.6 | 15.52 | 21.46 | 4.0826353 | 13.3 | 14.7 | 18.6 | 3.729102 | 13.02 | 14.42 | 19.02 | 3.184361 | 15.8 | 18.2 | 29.94 | 2.91314 | 19.76 | 26.62 | 57.06
BS-LSBAT-S240629-0998 | 5.0307 | 4.171779 | 14.16 | 16.08 | 22.24 | 4.081668 | 13.72 | 15.14 | 19.24 | 3.728033 | 13.32 | 14.72 | 19.46 | 3.182552 | 15.66 | 18.08 | 29.92 | 2.930373 | 19.24 | 26.1 | 55.12
BS-LSBAT-S240629-0456 | 5.0329 | 4.173194 | 13.8 | 15.7 | 21.76 | 4.082511 | 13.3 | 14.7 | 18.62 | 3.7292514 | 12.9 | 14.28 | 18.88 | 3.186616 | 15.7 | 18.1 | 29.84 | 2.9272511 | 19 | 25.56 | 54.06
BS-LSBAT-S240629-0200 | 5.0305 | 4.173384 | 13.64 | 15.52 | 21.58 | 4.082336 | 13.22 | 14.6 | 18.52 | 3.728834 | 12.88 | 14.26 | 18.88 | 3.187026 | 15.72 | 18.14 | 29.92 | 2.9369598 | 19.54 | 26.34 | 55.18
BS-LSBAT-S240629-0148 | 5.0307 | 4.1729 | 13.96 | 15.88 | 22.04 | 4.081764 | 13.4 | 14.8 | 18.82 | 3.72822185 | 12.98 | 14.38 | 19.04 | 3.1860462 | 15.86 | 18.28 | 30.16 | 2.941769 | 19.02 | 25.4 | 52.64
BS-LSBAT-S240629-0163 | 5.0296 | 4.171811 | 14.26 | 16.16 | 22.32 | 4.080899 | 13.6 | 14.98 | 19 | 3.729015 | 13.08 | 14.44 | 19.06 | 3.190502 | 15.84 | 18.24 | 29.94 | 2.953571 | 18.98 | 25.66 | 53.02
BS-LSBAT-S240629-0485 | 5.0251 | 4.172739 | 13.98 | 15.88 | 22 | 4.081457 | 13.44 | 14.8 | 18.76 | 3.72699935 | 13.08 | 14.46 | 19.12 | 3.186266 | 16.08 | 18.5 | 30.42 | 2.940655 | 18.88 | 24.96 | 51.6
BS-LSBAT-S240629-0100 | 5.0331 | 4.171906 | 14.5 | 16.44 | 22.62 | 4.081557 | 13.56 | 14.94 | 18.94 | 3.72934035 | 13.06 | 14.48 | 19.1 | 3.190801 | 15.72 | 18.08 | 29.6 | 2.9226576 | 19.66 | 26.48 | 55.86
BS-LSBAT-S240629-0173 | 5.0344 | 4.171216 | 14.52 | 16.42 | 22.62 | 4.079689 | 13.7 | 15.1 | 19.16 | 3.72755505 | 13.22 | 14.6 | 19.26 | 3.190139 | 16.18 | 18.6 | 30.32 | 2.955341 | 19.34 | 25.98 | 53.1
BS-LSBAT-S240629-0194 | 5.0366 | 4.1729718 | 13.76 | 15.66 | 21.72 | 4.08155 | 13.34 | 14.68 | 18.62 | 3.7291471 | 12.9 | 14.26 | 18.8 | 3.18954045 | 15.64 | 18 | 29.6 | 2.94521 | 19.52 | 26.74 | 56.02
BS-LSBAT-S240629-0568 | 5.0368 | 4.171564 | 14.12 | 16.02 | 22.08 | 4.08093985 | 13.52 | 14.9 | 18.9 | 3.726983 | 13.2 | 14.58 | 19.24 | 3.1882237 | 15.38 | 17.76 | 29.32 | 2.930361 | 18.96 | 25.24 | 52.78
BS-LSBAT-S240629-1031 | 5.0428 | 4.172464 | 14.14 | 16.04 | 22.22 | 4.080844 | 13.52 | 14.9 | 18.96 | 3.727 | 13.1 | 14.5 | 19.2 | 3.187411 | 16.06 | 18.48 | 30.38 | 2.953549 | 19.18 | 25.74 | 52.66
BS-LSBAT-S240629-0183 | 5.037 | 4.170882 | 14 | 15.9 | 22.06 | 4.082787 | 13.74 | 15.12 | 19.2 | 3.73018955 | 13.24 | 14.58 | 19.24 | 3.19199735 | 16.04 | 18.5 | 30.32 | 2.959873 | 19.16 | 25.78 | 52.94
BS-LSBAT-S240629-0211 | 5.0364 | 4.173417 | 13.76 | 15.66 | 21.72 | 4.081521 | 13.22 | 14.6 | 18.56 | 3.727683 | 12.84 | 14.22 | 18.84 | 3.18724585 | 15.72 | 18.16 | 29.96 | 2.943619 | 19.36 | 26.26 | 54.52
BS-LSBAT-S240629-0234 | 5.0435 | 4.17204955 | 13.72 | 15.6 | 21.68 | 4.081885 | 13.3 | 14.68 | 18.64 | 3.729834 | 12.88 | 14.26 | 18.84 | 3.192535 | 15.64 | 18.04 | 29.64 | 2.951675 | 19.2 | 26.22 | 54.5
BS-LSBAT-S240629-0159 | 5.0294 | 4.171841 | 14.04 | 15.96 | 22.08 | 4.0816285 | 13.56 | 14.96 | 18.98 | 3.727683 | 13.1 | 14.48 | 19.16 | 3.183098 | 16.12 | 18.6 | 30.68 | 2.94063305 | 19.34 | 26.02 | 54.08
BS-LSBAT-S240629-0174 | 5.0328 | 4.171154 | 14.28 | 16.18 | 22.34 | 4.08139915 | 13.72 | 15.12 | 19.16 | 3.72887 | 13.24 | 14.62 | 19.28 | 3.190252 | 16.06 | 18.46 | 30.24 | 2.956358 | 19.22 | 25.82 | 53.02
BS-LSBAT-S240629-0198 | 5.0287 | 4.17310295 | 13.7 | 15.62 | 21.66 | 4.08236225 | 13.3 | 14.7 | 18.66 | 3.730051 | 13 | 14.42 | 19.04 | 3.1902166 | 16 | 18.38 | 30.02 | 2.933063 | 19.7 | 26.16 | 54.56
BS-LSBAT-S240629-0434 | 5.0337 | 4.172618 | 14.32 | 16.2 | 22.32 | 4.08024015 | 13.52 | 14.92 | 18.86 | 3.725408 | 13.22 | 14.62 | 19.28 | 3.18329 | 16.04 | 18.5 | 30.48 | 2.94371745 | 19.58 | 26.16 | 54.14
BS-LSBAT-S240629-0220 | 5.0357 | 4.173034 | 13.3 | 15.22 | 21.26 | 4.08370385 | 13.2 | 14.58 | 18.52 | 3.73043 | 12.84 | 14.22 | 18.84 | 3.1877608 | 15.68 | 18.1 | 29.94 | 2.939501 | 19.36 | 26.08 | 54.58
BS-LSBAT-S240629-0422 | 5.0611 | 4.17358 | 13.76 | 15.66 | 21.78 | 4.08194005 | 13.34 | 14.74 | 18.64 | 3.727993 | 13.06 | 14.46 | 19.1 | 3.18795325 | 15.78 | 18.18 | 29.98 | 2.940732 | 19.42 | 26.12 | 54.54
BS-LSBAT-S240629-0421 | 5.0336 | 4.173356 | 13.84 | 15.74 | 21.86 | 4.081553 | 13.32 | 14.68 | 18.6 | 3.726754 | 13.02 | 14.4 | 19.04 | 3.185087 | 15.82 | 18.24 | 30.12 | 2.941789 | 19.4 | 26.06 | 54.24
BS-LSBAT-S240629-0431 | 5.0317 | 4.172366 | 14.24 | 16.14 | 22.28 | 4.079187 | 13.34 | 14.72 | 18.66 | 3.724351 | 13 | 14.4 | 19.04 | 3.181628 | 15.84 | 18.28 | 30.26 | 2.941368 | 19.4 | 26.02 | 54.14
BS-LSBAT-S240629-0994 | 5.029 | 4.172281 | 14.32 | 16.22 | 22.44 | 4.080599 | 13.76 | 15.16 | 19.26 | 3.72698745 | 13.4 | 14.78 | 19.52 | 3.18752765 | 15.96 | 18.36 | 30.12 | 2.938255 | 19.54 | 26.2 | 54.26
BS-LSBAT-S240629-0143 | 5.0392 | 4.172043 | 14 | 15.92 | 22.12 | 4.0821359 | 13.6 | 14.98 | 19 | 3.730157 | 13.12 | 14.5 | 19.1 | 3.19283 | 16.04 | 18.44 | 30.14 | 2.953954 | 19.3 | 26.04 | 53.48
BS-LSBAT-S240629-0401 | 5.0279 | 4.173123 | 14.02 | 15.9 | 22.02 | 4.081132 | 13.48 | 14.86 | 18.78 | 3.72696995 | 13.06 | 14.46 | 19.08 | 3.185429 | 15.72 | 18.14 | 29.96 | 2.9363899 | 19.46 | 26.2 | 55.06
BS-LSBAT-S240629-0160 | 5.0275 | 4.1723324 | 14.24 | 16.16 | 22.28 | 4.0803893 | 13.48 | 14.86 | 18.88 | 3.726805 | 13.04 | 14.42 | 19.1 | 3.184979 | 15.94 | 18.36 | 30.24 | 2.942587 | 19.06 | 25.48 | 52.58
BS-LSBAT-S240629-0394 | 5.0324 | 4.172737 | 13.38 | 15.26 | 21.34 | 4.083622 | 13.36 | 14.74 | 18.66 | 3.729297 | 13.06 | 14.46 | 19.08 | 3.187634 | 15.72 | 18.16 | 30.04 | 2.94307105 | 19.46 | 26.16 | 54.76
BS-LSBAT-S240629-0144 | 5.0448 | 4.1720372 | 14.2 | 16.12 | 22.3 | 4.081798 | 13.68 | 15.04 | 19.06 | 3.72948335 | 13.16 | 14.54 | 19.16 | 3.1909073 | 15.94 | 18.38 | 30.14 | 2.95566665 | 19.16 | 25.86 | 53.22
BS-LSBAT-S240629-0162 | 5.0355 | 4.172185 | 14.44 | 16.4 | 22.6 | 4.080825 | 13.74 | 15.14 | 19.18 | 3.728848 | 13.26 | 14.64 | 19.28 | 3.191158 | 16.18 | 18.58 | 30.3 | 2.949374 | 19.42 | 26.18 | 53.9
BS-LSBAT-S240629-0545 | 5.0237 | 4.1731697 | 13.94 | 15.86 | 21.9 | 4.082239 | 13.52 | 14.92 | 18.9 | 3.727857 | 13.24 | 14.66 | 19.3 | 3.183675 | 15.86 | 18.3 | 30.16 | 2.923767 | 19.28 | 26.18 | 55.16
BS-LSBAT-S240629-0993 | 5.033 | 4.17200315 | 14.08 | 15.98 | 22.14 | 4.081657 | 13.68 | 15.06 | 19.14 | 3.727766 | 13.26 | 14.64 | 19.36 | 3.187814 | 15.96 | 18.36 | 30.18 | 2.94189775 | 19.54 | 26.16 | 53.98
BS-LSBAT-S240629-0254 | 5.0318 | 4.171601 | 14.26 | 16.18 | 22.28 | 4.080715 | 13.56 | 14.94 | 18.94 | 3.728241 | 13.14 | 14.52 | 19.16 | 3.1899042 | 16.04 | 18.44 | 30.18 | 2.954707 | 19.36 | 26.26 | 53.98
BS-LSBAT-S240629-0475 | 5.0295 | 4.173002 | 13.76 | 15.64 | 21.78 | 4.08300375 | 13.46 | 14.82 | 18.8 | 3.728895 | 13.1 | 14.5 | 19.16 | 3.188537 | 15.92 | 18.32 | 30.2 | 2.939624 | 18.88 | 25.04 | 52.18
BS-LSBAT-S240629-0966 | 5.0468 | 4.17227675 | 14.02 | 15.92 | 22.02 | 4.082176 | 13.62 | 15.02 | 19.08 | 3.728292 | 13.18 | 14.56 | 19.26 | 3.18249895 | 15.78 | 18.24 | 30.24 | 2.938229 | 19.24 | 26.18 | 54.86
BS-LSBAT-S240629-0154 | 5.0453 | 4.1722178 | 14.18 | 16.1 | 22.26 | 4.081907 | 13.62 | 15.02 | 19.02 | 3.729602 | 13.14 | 14.52 | 19.14 | 3.190812 | 16.04 | 18.46 | 30.22 | 2.952338 | 19.24 | 26.08 | 53.76
BS-LSBAT-S240629-0155 | 5.0362 | 4.172273 | 14.02 | 15.94 | 22.1 | 4.082766 | 13.6 | 14.98 | 19 | 3.730704 | 13.12 | 14.5 | 19.1 | 3.193619 | 15.96 | 18.38 | 30.04 | 2.953243 | 19.22 | 26.04 | 53.7
BS-LSBAT-S240629-0400 | 5.0337 | 4.1729147 | 13.82 | 15.72 | 21.84 | 4.082083 | 13.5 | 14.88 | 18.82 | 3.727913 | 13.16 | 14.56 | 19.22 | 3.18606465 | 15.86 | 18.28 | 30.18 | 2.935286 | 19.62 | 26.38 | 55.5
BS-LSBAT-S240629-0402 | 5.0356 | 4.17344845 | 13.92 | 15.84 | 21.94 | 4.081405 | 13.36 | 14.74 | 18.66 | 3.72684275 | 13.04 | 14.42 | 19.06 | 3.184505 | 15.8 | 18.22 | 30.14 | 2.939732 | 19.48 | 26.2 | 54.8
BS-LSBAT-S240629-0415 | 5.0339 | 4.1728369 | 13.92 | 15.82 | 21.92 | 4.081813 | 13.66 | 15.04 | 19 | 3.727413 | 13.18 | 14.58 | 19.22 | 3.18608 | 15.84 | 18.28 | 30.16 | 2.942238 | 19.54 | 26.18 | 54.62
BS-LSBAT-S240629-0825 | 5.0325 | 4.172213 | 14.06 | 16 | 21.9 | 4.081226 | 13.64 | 15.06 | 19.08 | 3.7292758 | 13.16 | 14.6 | 19.24 | 3.189601 | 15.5 | 17.88 | 29.42 | 2.925018 | 19.54 | 26.32 | 55.92
BS-LSBAT-S240629-0577 | 5.0398 | 4.171994 | 13.88 | 15.78 | 21.82 | 4.082587 | 13.5 | 14.88 | 18.88 | 3.728875 | 13.18 | 14.58 | 19.26 | 3.19087055 | 15.46 | 17.82 | 29.4 | 2.934766 | 19.1 | 25.32 | 52.76
BS-LSBAT-S240629-0239 | 5.0283 | 4.1720651 | 14.24 | 16.16 | 22.24 | 4.079047 | 13.4 | 14.78 | 18.76 | 3.7245949 | 13.04 | 14.42 | 19.06 | 3.183379 | 16.12 | 18.56 | 30.5 | 2.94833585 | 19.52 | 26.24 | 53.66
BS-LSBAT-S240629-0474 | 5.0294 | 4.172896 | 14.08 | 16 | 22.16 | 4.08214775 | 13.68 | 15.06 | 19.04 | 3.7278442 | 13.24 | 14.66 | 19.32 | 3.186437 | 16 | 18.42 | 30.3 | 2.940566 | 18.96 | 25.06 | 51.94
BS-LSBAT-S240629-0430 | 5.0269 | 4.172663 | 13.96 | 15.88 | 21.96 | 4.0817857 | 13.5 | 14.86 | 18.78 | 3.72864 | 13.14 | 14.54 | 19.16 | 3.187156 | 16.08 | 18.5 | 30.3 | 2.9368397 | 19.68 | 26.62 | 55.44
BS-LSBAT-S240629-0075 | 5.0249 | 4.171486 | 14.46 | 16.36 | 22.52 | 4.080666 | 13.5 | 14.9 | 18.86 | 3.727421 | 13.06 | 14.46 | 19.08 | 3.1882193 | 15.78 | 18.16 | 29.82 | 2.928731 | 19.8 | 26.9 | 56.42
BS-LSBAT-S240629-0253 | 5.0414 | 4.171378 | 14.14 | 16.04 | 22.14 | 4.08147535 | 13.54 | 14.94 | 18.94 | 3.728823 | 13.12 | 14.5 | 19.14 | 3.190632 | 16.1 | 18.54 | 30.34 | 2.959288 | 19.48 | 26.28 | 53.78
BS-LSBAT-S240629-0658 | 5.0253 | 4.172608 | 14.16 | 16.06 | 22.18 | 4.081191 | 13.52 | 14.9 | 18.9 | 3.72793355 | 13.02 | 14.42 | 19.06 | 3.18673165 | 15.82 | 18.24 | 30.02 | 2.943655 | 19.8 | 27.06 | 56.78
BS-LSBAT-S240629-0232 | 5.0438 | 4.172674 | 13.82 | 15.76 | 21.82 | 4.08214615 | 13.56 | 14.86 | 18.84 | 3.72865925 | 13.08 | 14.52 | 19.18 | 3.185274 | 15.98 | 18.42 | 30.34 | 2.943323 | 19.36 | 25.84 | 53.44
BS-LSBAT-S240629-0184 | 5.0242 | 4.1707446 | 14.46 | 16.36 | 22.54 | 4.080708 | 13.76 | 15.16 | 19.24 | 3.72786465 | 13.24 | 14.62 | 19.3 | 3.18950875 | 16.12 | 18.54 | 30.38 | 2.959057 | 19.14 | 25.76 | 52.76
BS-LSBAT-S240629-0161 | 5.0422 | 4.1722107 | 13.98 | 15.88 | 22.02 | 4.081778 | 13.5 | 14.88 | 18.92 | 3.727613 | 13.08 | 14.48 | 19.14 | 3.188557 | 16 | 18.48 | 30.42 | 2.952937 | 19.1 | 25.38 | 52.06

## Best_72cells_raw(7)
Lot Number | Capacity(Ah) | OCV100(V) | DCIR100_start(mΩ) | DCIR100_1s(mΩ) | DCIR100_10s(mΩ) | OCV90(V) | DCIR90_start(mΩ) | DCIR90_1s(mΩ) | DCIR90_10s(mΩ) | OCV50(V) | DCIR50_start(mΩ) | DCIR50_1s(mΩ) | DCIR50_10s(mΩ) | OCV10(V) | DCIR10_start(mΩ) | DCIR10_1s(mΩ) | DCIR10_10s(mΩ) | OCV0(V) | DCIR0_start(mΩ) | DCIR0_1s(mΩ) | DCIR0_10s(mΩ)
BS-LSBAT-S240629-0328 | 5.0138 | 4.173537 | 14.58 | 16.56 | 22.56 | 4.082498 | 14.26 | 15.74 | 19.9 | 3.729945 | 13.56 | 15.04 | 19.76 | 3.187806 | 15.7 | 18.12 | 29.82 | 2.92312 | 19.62 | 26.34 | 55.86
BS-LSBAT-S240629-0099 | 5.0275 | 4.171447 | 14.56 | 16.48 | 22.68 | 4.081103 | 13.76 | 15.14 | 19.14 | 3.72761175 | 13.3 | 14.74 | 19.36 | 3.189606 | 15.98 | 18.36 | 30.02 | 2.932349 | 19.8 | 26.5 | 54.9
BS-LSBAT-S240629-0803 | 5.0245 | 4.173232 | 14.56 | 16.54 | 22.6 | 4.0813448 | 14.14 | 15.62 | 19.76 | 3.728539 | 13.38 | 14.86 | 19.54 | 3.184552 | 15.72 | 18.14 | 29.96 | 2.922858 | 19.78 | 26.72 | 56.86
BS-LSBAT-S240629-1023 | 5.0102 | 4.171111 | 14.44 | 16.34 | 22.6 | 4.082405 | 14.1 | 15.5 | 19.72 | 3.728385 | 13.66 | 15.04 | 19.86 | 3.188351 | 16.06 | 18.46 | 30.24 | 2.941874 | 19.62 | 26.24 | 54.06
BS-LSBAT-S240629-0556 | 5.0204 | 4.1719875 | 14 | 15.94 | 22 | 4.082553 | 13.7 | 15.1 | 19.1 | 3.7289665 | 13.46 | 14.88 | 19.56 | 3.187981 | 15.82 | 18.24 | 29.96 | 2.926897 | 19.46 | 25.86 | 54.08
BS-LSBAT-S240629-0368 | 5.0264 | 4.172559 | 14.34 | 16.32 | 22.34 | 4.081048 | 14.1 | 15.58 | 19.74 | 3.7284061 | 13.48 | 14.92 | 19.68 | 3.187225 | 15.54 | 17.96 | 29.62 | 2.91838 | 19.56 | 26.38 | 56.56
BS-LSBAT-S240629-0380 | 5.015 | 4.17272655 | 14.28 | 16.26 | 22.22 | 4.0818209 | 14.28 | 15.78 | 19.96 | 3.729538 | 13.44 | 14.88 | 19.6 | 3.18878155 | 16.06 | 18.5 | 30.28 | 2.926269 | 19.84 | 26.56 | 55.62
BS-LSBAT-S240629-1007 | 5.0336 | 4.170836 | 14.86 | 16.78 | 22.98 | 4.078922 | 13.98 | 15.36 | 19.52 | 3.72469025 | 13.6 | 14.98 | 19.76 | 3.179643 | 15.82 | 18.26 | 30.18 | 2.93785 | 19.38 | 25.88 | 53.84
BS-LSBAT-S240629-0338 | 5.0119 | 4.17393235 | 14.2 | 16.16 | 22.1 | 4.081578 | 14.18 | 15.66 | 19.82 | 3.728597 | 13.54 | 15 | 19.7 | 3.185337 | 16.1 | 18.56 | 30.42 | 2.924807 | 19.9 | 26.76 | 56.12
BS-LSBAT-S240629-0370 | 5.0164 | 4.1727792 | 14.92 | 16.9 | 22.96 | 4.08036875 | 14.38 | 15.86 | 20.04 | 3.727748 | 13.7 | 15.14 | 19.9 | 3.18615465 | 15.52 | 17.92 | 29.6 | 2.925073 | 19.4 | 26.02 | 54.92
BS-LSBAT-S240629-0981 | 5.0218 | 4.172399 | 14.14 | 16.04 | 22.22 | 4.082158 | 13.72 | 15.12 | 19.22 | 3.728382 | 13.36 | 14.76 | 19.5 | 3.188756 | 16.06 | 18.46 | 30.26 | 2.9405 | 19.62 | 26.26 | 54.16
BS-LSBAT-S240629-0983 | 5.0215 | 4.172417 | 14.28 | 16.18 | 22.38 | 4.081008 | 13.76 | 15.18 | 19.3 | 3.72739745 | 13.38 | 14.78 | 19.52 | 3.1870717 | 16.06 | 18.46 | 30.26 | 2.9382624 | 19.58 | 26.24 | 54.24
BS-LSBAT-S240629-0342 | 5.0143 | 4.173289 | 14.48 | 16.44 | 22.32 | 4.08122305 | 14.04 | 15.5 | 19.62 | 3.72846 | 13.46 | 14.92 | 19.62 | 3.18663615 | 16.2 | 18.66 | 30.56 | 2.930629 | 20 | 26.76 | 55.74
BS-LSBAT-S240629-0382 | 5.0203 | 4.172574 | 14.88 | 16.88 | 23 | 4.080918 | 14.46 | 15.96 | 20.18 | 3.7282716 | 13.72 | 15.18 | 19.98 | 3.18918965 | 15.76 | 18.18 | 29.84 | 2.92747535 | 19.66 | 26.28 | 55
BS-LSBAT-S240629-0340 | 5.0125 | 4.17372885 | 14.2 | 16.2 | 22.22 | 4.082128 | 14.2 | 15.7 | 19.82 | 3.729648 | 13.58 | 15.04 | 19.78 | 3.18802785 | 15.72 | 18.16 | 29.88 | 2.925837 | 19.52 | 26.22 | 55.36
BS-LSBAT-S240629-0816 | 5.0158 | 4.17264675 | 14.76 | 16.8 | 22.88 | 4.081188 | 14.34 | 15.84 | 19.98 | 3.72794955 | 13.44 | 14.9 | 19.6 | 3.1833448 | 16.16 | 18.64 | 30.62 | 2.926599 | 20.28 | 27.3 | 57.24
BS-LSBAT-S240629-0571 | 5.0152 | 4.1717245 | 14.8 | 16.82 | 23.04 | 4.082083 | 14.68 | 16.16 | 20.38 | 3.728859 | 14.3 | 15.82 | 20.74 | 3.186128 | 15.98 | 18.46 | 30.3 | 2.9258994 | 19.72 | 26.24 | 54.66
BS-LSBAT-S240629-1003 | 5.0207 | 4.171731 | 13.82 | 15.72 | 21.92 | 4.08305315 | 13.74 | 15.16 | 19.3 | 3.7294988 | 13.38 | 14.78 | 19.54 | 3.190065 | 15.88 | 18.28 | 30 | 2.938635 | 19.56 | 26.18 | 54.3
BS-LSBAT-S240629-0812 | 5.0196 | 4.17284795 | 14.2 | 16.16 | 22.14 | 4.08288725 | 14.08 | 15.56 | 19.66 | 3.73034125 | 13.48 | 14.96 | 19.66 | 3.18693175 | 15.82 | 18.26 | 30.1 | 2.930453 | 19.8 | 26.72 | 56.32
BS-LSBAT-S240629-0379 | 5.0237 | 4.17259 | 14.18 | 16.16 | 22.2 | 4.082393 | 14.08 | 15.54 | 19.7 | 3.729238 | 13.32 | 14.76 | 19.48 | 3.185036 | 15.8 | 18.22 | 30.1 | 2.92773 | 19.46 | 26.22 | 55.24
BS-LSBAT-S240629-0962 | 5.0185 | 4.17195 | 14.28 | 16.2 | 22.4 | 4.08124005 | 13.86 | 15.26 | 19.38 | 3.727544 | 13.48 | 14.88 | 19.62 | 3.186077 | 16.16 | 18.6 | 30.52 | 2.9436137 | 19.56 | 26.3 | 54.06
BS-LSBAT-S240629-0992 | 5.0164 | 4.171934 | 14.42 | 16.34 | 22.54 | 4.080163 | 13.8 | 15.22 | 19.34 | 3.72621945 | 13.48 | 14.88 | 19.64 | 3.18663525 | 16.04 | 18.5 | 30.24 | 2.933998 | 19.72 | 26.38 | 54.54
BS-LSBAT-S240629-1004 | 5.0129 | 4.171144 | 14.22 | 16.14 | 22.34 | 4.0820224 | 13.96 | 15.36 | 19.52 | 3.728158 | 13.64 | 15.02 | 19.82 | 3.188729 | 16.02 | 18.4 | 30.2 | 2.9429421 | 19.54 | 26.18 | 53.96
BS-LSBAT-S240629-0995 | 5.0174 | 4.171761 | 14.46 | 16.4 | 22.6 | 4.0807012 | 13.92 | 15.34 | 19.5 | 3.727755 | 13.54 | 14.94 | 19.72 | 3.186645 | 16.08 | 18.5 | 30.3 | 2.9340947 | 19.7 | 26.32 | 54.52
BS-LSBAT-S240629-0327 | 5.0166 | 4.173597 | 14.32 | 16.3 | 22.26 | 4.081482 | 13.94 | 15.4 | 19.48 | 3.7287536 | 13.34 | 14.78 | 19.5 | 3.185907 | 15.9 | 18.34 | 30.14 | 2.92331605 | 19.76 | 26.48 | 55.9
BS-LSBAT-S240629-0365 | 5.0175 | 4.172876 | 14.36 | 16.32 | 22.3 | 4.080078 | 14.04 | 15.52 | 19.68 | 3.728028 | 13.5 | 14.98 | 19.74 | 3.188741 | 15.8 | 18.22 | 29.86 | 2.921352 | 19.58 | 26.28 | 55.44
BS-LSBAT-S240629-0375 | 5.015 | 4.172247 | 14.24 | 16.22 | 22.2 | 4.08322 | 14.1 | 15.58 | 19.74 | 3.73048575 | 13.6 | 15.06 | 19.84 | 3.18828 | 15.84 | 18.28 | 30.16 | 2.929061 | 19.56 | 26.28 | 55.34
BS-LSBAT-S240629-0383 | 5.0175 | 4.172786 | 14.46 | 16.42 | 22.34 | 4.08320155 | 14.22 | 15.7 | 19.84 | 3.730587 | 13.48 | 14.94 | 19.66 | 3.18883355 | 15.8 | 18.22 | 30 | 2.928087 | 19.5 | 26.22 | 55.22
BS-LSBAT-S260526-1293 | 5.0187 | 4.172719 | 14.52 | 16.5 | 22.64 | 4.081143 | 13.94 | 15.36 | 19.44 | 3.727862 | 13.92 | 15.38 | 20.18 | 3.181505 | 16.02 | 18.44 | 30.32 | 2.917596 | 19.72 | 26.18 | 55.28
BS-LSBAT-S240629-0367 | 5.0195 | 4.172737 | 15.32 | 17.32 | 23.52 | 4.079373 | 14.6 | 16.08 | 20.3 | 3.726879 | 13.72 | 15.2 | 19.98 | 3.185853 | 16.26 | 18.5 | 30.28 | 2.9230435 | 20.08 | 26.74 | 55.78
BS-LSBAT-S240629-0357 | 5.0153 | 4.173402 | 14.7 | 16.7 | 22.76 | 4.08171685 | 14.22 | 15.68 | 19.84 | 3.728676 | 13.66 | 15.14 | 19.88 | 3.1851837 | 15.44 | 17.82 | 29.54 | 2.923912 | 19.12 | 25.78 | 54.98
BS-LSBAT-S240629-0750 | 5.0101 | 4.171766 | 14.36 | 16.32 | 22.48 | 4.081649 | 13.96 | 15.38 | 19.48 | 3.72845 | 13.52 | 14.96 | 19.72 | 3.1859687 | 15.98 | 18.44 | 30.22 | 2.926979 | 19.72 | 26.58 | 56.06
BS-LSBAT-S240629-0710 | 5.0141 | 4.1729405 | 14.38 | 16.3 | 22.44 | 4.082368 | 13.88 | 15.28 | 19.3 | 3.728984 | 13.48 | 14.9 | 19.6 | 3.18603945 | 16 | 18.42 | 30.22 | 2.92649 | 19.78 | 26.64 | 56.2
BS-LSBAT-S240629-0359 | 5.0196 | 4.173595 | 14.14 | 16.1 | 22.12 | 4.0833392 | 14.1 | 15.58 | 19.72 | 3.730589 | 13.32 | 14.78 | 19.48 | 3.18975655 | 15.78 | 18.18 | 29.92 | 2.923376 | 19.56 | 26.48 | 56.46
BS-LSBAT-S240629-0996 | 5.028 | 4.1713445 | 14.4 | 16.34 | 22.48 | 4.081201 | 13.9 | 15.3 | 19.44 | 3.72773675 | 13.48 | 14.88 | 19.64 | 3.181136 | 15.98 | 18.44 | 30.46 | 2.936202 | 19.52 | 26.32 | 54.92
BS-LSBAT-S240629-1008 | 5.0296 | 4.1706606 | 14.6 | 16.52 | 22.68 | 4.0806909 | 14.14 | 15.56 | 19.76 | 3.726338 | 13.64 | 15.04 | 19.84 | 3.177974 | 15.78 | 18.24 | 30.3 | 2.934424 | 19.26 | 26.16 | 54.9
BS-LSBAT-S240629-1016 | 5.0193 | 4.17027 | 14.6 | 16.52 | 22.68 | 4.08079635 | 13.96 | 15.38 | 19.56 | 3.726359 | 13.52 | 14.92 | 19.72 | 3.179118 | 15.8 | 18.28 | 30.38 | 2.9412784 | 19.18 | 25.92 | 54.02
BS-LSBAT-S240629-0349 | 5.0223 | 4.173077 | 14.16 | 16.12 | 22.08 | 4.083202 | 14.4 | 15.88 | 20.04 | 3.730577 | 13.64 | 15.12 | 19.84 | 3.189387 | 15.94 | 18.4 | 30.2 | 2.93023 | 19.66 | 26.5 | 55.62
BS-LSBAT-S240629-0348 | 5.0209 | 4.173306 | 14.46 | 16.46 | 22.52 | 4.083803 | 14.42 | 15.88 | 20.02 | 3.731663 | 13.5 | 14.94 | 19.64 | 3.192631 | 15.68 | 18.08 | 29.68 | 2.92590165 | 19.66 | 26.48 | 56.06
BS-LSBAT-S240629-0980 | 5.0184 | 4.17243 | 14.48 | 16.44 | 22.64 | 4.081599 | 14 | 15.42 | 19.54 | 3.728487 | 13.62 | 15.04 | 19.8 | 3.187248 | 16.36 | 18.8 | 30.72 | 2.937877 | 19.9 | 26.58 | 54.8
BS-LSBAT-S240629-0372 | 5.0222 | 4.17250555 | 14.34 | 16.34 | 22.46 | 4.0833206 | 14.3 | 15.8 | 19.98 | 3.73048545 | 13.58 | 15.04 | 19.78 | 3.187154 | 15.72 | 18.16 | 29.98 | 2.926958 | 19.46 | 26.18 | 55.38
BS-LSBAT-S240629-0517 | 5.0188 | 4.173448 | 14.4 | 16.34 | 22.4 | 4.081871 | 13.92 | 15.34 | 19.34 | 3.728289 | 13.62 | 15.04 | 19.74 | 3.184128 | 16.18 | 18.64 | 30.48 | 2.91471495 | 20.02 | 26.74 | 56.62
BS-LSBAT-S240629-0534 | 5.0198 | 4.17304235 | 14.52 | 16.5 | 22.72 | 4.081026 | 14.24 | 15.7 | 19.82 | 3.727611 | 14 | 15.5 | 20.34 | 3.1832772 | 16.02 | 18.46 | 30.28 | 2.918922 | 19.84 | 26.52 | 55.7
BS-LSBAT-S240629-0331 | 5.0169 | 4.173147 | 14.72 | 16.72 | 22.7 | 4.081195 | 14.46 | 15.94 | 20.06 | 3.72908725 | 13.68 | 15.14 | 19.88 | 3.189474 | 16.24 | 18.68 | 30.42 | 2.92193 | 20.1 | 26.88 | 56.4
BS-LSBAT-S260526-1287 | 5.0221 | 4.17279725 | 14.02 | 15.96 | 22.04 | 4.081087 | 13.54 | 14.94 | 18.94 | 3.72775565 | 13.32 | 14.74 | 19.44 | 3.179356 | 15.98 | 18.42 | 30.36 | 2.913219 | 19.68 | 26.18 | 55.74
BS-LSBAT-S240629-0800 | 5.0206 | 4.17317255 | 14.5 | 16.48 | 22.36 | 4.08088845 | 14.06 | 15.52 | 19.6 | 3.727838 | 13.44 | 14.9 | 19.6 | 3.1818844 | 15.8 | 18.22 | 30.12 | 2.92215 | 19.72 | 26.68 | 56.86
BS-LSBAT-S240629-0384 | 5.0131 | 4.172525 | 14.34 | 16.3 | 22.2 | 4.0822075 | 14.26 | 15.74 | 19.96 | 3.7290607 | 13.68 | 15.12 | 19.86 | 3.18675085 | 15.9 | 18.36 | 30.16 | 2.92811 | 19.9 | 26.68 | 55.9
BS-LSBAT-S240629-0997 | 5.0211 | 4.1718 | 14.46 | 16.38 | 22.5 | 4.08130595 | 14.14 | 15.56 | 19.74 | 3.727243 | 13.62 | 15.02 | 19.78 | 3.179972 | 15.84 | 18.3 | 30.28 | 2.933818 | 19.5 | 26.34 | 55.06
BS-LSBAT-S240629-0990 | 5.0222 | 4.171419 | 14.2 | 16.12 | 22.24 | 4.0807968 | 13.6 | 14.98 | 19.06 | 3.727015 | 13.22 | 14.6 | 19.34 | 3.183257 | 15.92 | 18.36 | 30.32 | 2.935866 | 19.56 | 26.4 | 55.04
BS-LSBAT-S240629-0350 | 5.0204 | 4.17323 | 14.5 | 16.46 | 22.36 | 4.081406 | 14.12 | 15.6 | 19.74 | 3.728931 | 13.44 | 14.9 | 19.62 | 3.188427 | 16.04 | 18.5 | 30.28 | 2.926118 | 19.9 | 26.6 | 55.64
BS-LSBAT-S260526-1152 | 5.0222 | 4.172807 | 14.4 | 16.4 | 22.6 | 4.0816079 | 14.2 | 15.66 | 19.76 | 3.728489 | 13.72 | 15.22 | 20 | 3.184473 | 16.16 | 18.62 | 30.48 | 2.9123483 | 20.26 | 27.18 | 57.7
BS-LSBAT-S240629-0339 | 5.0201 | 4.174017 | 14.56 | 16.54 | 22.44 | 4.0817554 | 14.2 | 15.68 | 19.8 | 3.728785 | 13.66 | 15.12 | 19.86 | 3.185988 | 15.88 | 18.34 | 30.14 | 2.927113 | 19.78 | 26.54 | 55.88
BS-LSBAT-S240629-0343 | 5.0193 | 4.173551 | 14.56 | 16.56 | 22.66 | 4.0815565 | 14.04 | 15.52 | 19.62 | 3.728709 | 13.58 | 15.04 | 19.78 | 3.18582115 | 16.04 | 18.48 | 30.34 | 2.927776 | 19.86 | 26.54 | 55.6
BS-LSBAT-S240629-0360 | 5.0198 | 4.1736215 | 14 | 16 | 21.88 | 4.082557 | 13.84 | 15.32 | 19.4 | 3.730178 | 13.38 | 14.82 | 19.56 | 3.1890216 | 16.1 | 18.54 | 30.34 | 2.9216714 | 19.86 | 26.7 | 56.32
BS-LSBAT-S240629-1009 | 5.0285 | 4.170907 | 14.36 | 16.28 | 22.5 | 4.081609 | 14.04 | 15.46 | 19.62 | 3.728203 | 13.68 | 15.08 | 19.9 | 3.185803 | 16.12 | 18.54 | 30.44 | 2.935805 | 19.8 | 26.66 | 55.36
BS-LSBAT-S240629-0706 | 5.0182 | 4.171956 | 14.82 | 16.82 | 22.9 | 4.081498 | 14.52 | 16 | 20.24 | 3.72872305 | 13.68 | 15.14 | 19.94 | 3.183747 | 16.12 | 18.6 | 30.68 | 2.9339098 | 19.68 | 26.46 | 55.54
BS-LSBAT-S240629-0757 | 5.0195 | 4.1713579 | 14.12 | 16.02 | 22.16 | 4.081976 | 13.7 | 15.1 | 19.14 | 3.7276671 | 13.34 | 14.78 | 19.52 | 3.185704 | 16.2 | 18.66 | 30.6 | 2.934719 | 19.86 | 26.84 | 55.92
BS-LSBAT-S240629-0114 | 5.0258 | 4.170941 | 14.78 | 16.76 | 23.08 | 4.082567 | 14.32 | 15.78 | 20.02 | 3.730256 | 13.78 | 15.28 | 20.1 | 3.192786 | 15.86 | 18.24 | 29.82 | 2.92844 | 19.8 | 26.32 | 55.04
BS-LSBAT-S240629-0329 | 5.0308 | 4.173393 | 14.8 | 16.82 | 23.02 | 4.082279 | 14.36 | 15.84 | 19.98 | 3.72958465 | 13.58 | 15.02 | 19.74 | 3.18743 | 15.84 | 18.26 | 30.06 | 2.9281 | 19.56 | 26.42 | 55.78
BS-LSBAT-S240629-0467 | 5.0214 | 4.17294 | 14.58 | 16.54 | 22.62 | 4.081723 | 14.18 | 15.6 | 19.62 | 3.728939 | 13.76 | 15.2 | 19.96 | 3.188162 | 16.56 | 19 | 30.86 | 2.93266665 | 19.7 | 26.16 | 53.92
BS-LSBAT-S240629-0574 | 5.0137 | 4.17190965 | 14.94 | 16.88 | 23.12 | 4.080689 | 14.46 | 15.92 | 20.14 | 3.726767 | 14.1 | 15.56 | 20.42 | 3.183945 | 16.16 | 18.6 | 30.5 | 2.92430795 | 19.8 | 26.48 | 54.94
BS-LSBAT-S240629-0972 | 5.0271 | 4.171502 | 14.34 | 16.26 | 22.42 | 4.080305 | 13.74 | 15.14 | 19.26 | 3.72588365 | 13.34 | 14.74 | 19.5 | 3.181526 | 16.1 | 18.6 | 30.64 | 2.9451158 | 19.44 | 26.1 | 53.66
BS-LSBAT-S240629-0353 | 5.0143 | 4.173186 | 14.86 | 16.88 | 22.88 | 4.08237165 | 14.42 | 15.92 | 20.04 | 3.72995545 | 13.88 | 15.34 | 20.12 | 3.188287 | 16.14 | 18.6 | 30.4 | 2.923069 | 20.02 | 26.84 | 56.44
BS-LSBAT-S240629-0073 | 5.0162 | 4.17136725 | 14.74 | 16.76 | 23.02 | 4.083265 | 14.4 | 15.9 | 20.08 | 3.73057665 | 13.82 | 15.32 | 20.16 | 3.1896896 | 16.22 | 18.68 | 30.54 | 2.929324 | 20.1 | 26.8 | 55.82
BS-LSBAT-S240629-1019 | 5.0235 | 4.1704567 | 14.52 | 16.42 | 22.66 | 4.08180175 | 14.1 | 15.52 | 19.72 | 3.72816645 | 13.7 | 15.1 | 19.94 | 3.18448 | 16.24 | 18.7 | 30.7 | 2.9338018 | 19.94 | 26.82 | 55.8
BS-LSBAT-S240629-0827 | 5.0231 | 4.172541 | 14.6 | 16.6 | 22.54 | 4.08257305 | 14.24 | 15.74 | 19.9 | 3.729559 | 13.66 | 15.14 | 19.9 | 3.184009 | 16.12 | 18.6 | 30.64 | 2.93082 | 20.08 | 27.02 | 56.6
BS-LSBAT-S240629-0709 | 5.0187 | 4.171894 | 14.76 | 16.72 | 22.9 | 4.081433 | 14.12 | 15.54 | 19.64 | 3.726646 | 13.7 | 15.14 | 19.9 | 3.18433545 | 16.34 | 18.84 | 30.92 | 2.940645 | 19.92 | 26.76 | 55.22
BS-LSBAT-S240629-0322 | 5.0122 | 4.173329 | 14.62 | 16.6 | 22.52 | 4.081758 | 14.44 | 15.92 | 20.02 | 3.728789 | 13.7 | 15.14 | 19.86 | 3.18603705 | 16.32 | 18.78 | 30.68 | 2.928536 | 20.16 | 27.02 | 56.34
BS-LSBAT-S240629-1015 | 5.0319 | 4.170506 | 14.44 | 16.42 | 22.66 | 4.082673 | 14.22 | 15.62 | 19.86 | 3.72920965 | 13.78 | 15.2 | 20.04 | 3.186072 | 16.08 | 18.52 | 30.44 | 2.93915415 | 19.54 | 26.18 | 54.26
BS-LSBAT-S240629-0074 | 5.0157 | 4.171665 | 15.32 | 17.32 | 23.66 | 4.080608 | 14.44 | 15.9 | 20.08 | 3.727681 | 13.84 | 15.32 | 20.14 | 3.186844 | 16.22 | 18.64 | 30.44 | 2.925442 | 20.2 | 27 | 56.16
BS-LSBAT-S240629-0782 | 5.0266 | 4.172799 | 14.5 | 16.48 | 22.6 | 4.081664 | 14.16 | 15.64 | 19.76 | 3.72979035 | 13.44 | 14.9 | 19.62 | 3.190175 | 15.9 | 18.32 | 29.98 | 2.923017 | 20.14 | 27.02 | 56.94
BS-LSBAT-S240629-0497 | 5.024 | 4.172175 | 14.42 | 16.38 | 22.5 | 4.08213305 | 14.12 | 15.56 | 19.64 | 3.7290922 | 13.72 | 15.14 | 19.88 | 3.1864853 | 16.56 | 19.06 | 31.04 | 2.93718 | 19.38 | 25.76 | 53.02

## Best_72cells_raw(8)
Lot Number | Capacity(Ah) | OCV100(V) | DCIR100_start(mΩ) | DCIR100_1s(mΩ) | DCIR100_10s(mΩ) | OCV90(V) | DCIR90_start(mΩ) | DCIR90_1s(mΩ) | DCIR90_10s(mΩ) | OCV50(V) | DCIR50_start(mΩ) | DCIR50_1s(mΩ) | DCIR50_10s(mΩ) | OCV10(V) | DCIR10_start(mΩ) | DCIR10_1s(mΩ) | DCIR10_10s(mΩ) | OCV0(V) | DCIR0_start(mΩ) | DCIR0_1s(mΩ) | DCIR0_10s(mΩ)
BS-LSBAT-S240629-0158 | 5.0065 | 4.172363 | 14.2 | 16.1 | 22.22 | 4.080997 | 13.5 | 14.86 | 18.88 | 3.72693955 | 13.06 | 14.44 | 19.12 | 3.183943 | 15.9 | 18.34 | 30.28 | 2.941368 | 18.96 | 25.48 | 52.82
BS-LSBAT-S240629-0733 | 4.9948 | 4.1723604 | 13.8 | 15.7 | 21.78 | 4.08282675 | 13.5 | 14.86 | 18.86 | 3.7287837 | 13.1 | 14.48 | 19.12 | 3.1877923 | 15.84 | 18.28 | 30.18 | 2.948098 | 19.44 | 26.3 | 54.5
BS-LSBAT-S240629-1034 | 5.0064 | 4.1718524 | 13.56 | 15.46 | 21.6 | 4.08317 | 13.48 | 14.88 | 18.9 | 3.72976425 | 13.08 | 14.46 | 19.14 | 3.19187 | 15.96 | 18.38 | 30.18 | 2.95567 | 19.04 | 25.5 | 52.32
BS-LSBAT-S240629-0723 | 4.9973 | 4.17265335 | 14.06 | 15.98 | 22.04 | 4.081544 | 13.48 | 14.88 | 18.86 | 3.727707 | 13.12 | 14.54 | 19.2 | 3.183308 | 15.9 | 18.38 | 30.34 | 2.935335 | 19.44 | 26 | 54.44
BS-LSBAT-S240629-0762 | 5.0079 | 4.171583 | 14.14 | 16.08 | 22.18 | 4.081585 | 13.6 | 15.04 | 19.08 | 3.728425 | 13.28 | 14.68 | 19.4 | 3.183449 | 15.8 | 18.26 | 30.2 | 2.933538 | 19.42 | 26.06 | 54.82
BS-LSBAT-S240629-0722 | 5.0003 | 4.172628 | 14.06 | 15.98 | 22.02 | 4.081309 | 13.4 | 14.8 | 18.78 | 3.727736 | 13.02 | 14.4 | 19.02 | 3.18281925 | 15.78 | 18.2 | 30.12 | 2.932949 | 19.58 | 26.46 | 55.64
BS-LSBAT-S260526-1288 | 5.0108 | 4.172581 | 14 | 15.92 | 21.96 | 4.0808652 | 13.48 | 14.9 | 18.92 | 3.7277356 | 13.26 | 14.7 | 19.42 | 3.1814763 | 15.66 | 18.1 | 29.9 | 2.912973 | 19.18 | 25.38 | 54.28
BS-LSBAT-S240629-0345 | 4.9992 | 4.173255 | 13.9 | 15.86 | 21.78 | 4.0825859 | 13.86 | 15.3 | 19.38 | 3.72985775 | 13.16 | 14.6 | 19.28 | 3.18751555 | 15.58 | 18 | 29.8 | 2.930727 | 19.34 | 26.18 | 55.34
BS-LSBAT-S260526-1148 | 4.9976 | 4.170762 | 14.56 | 16.52 | 22.7 | 4.08048195 | 14 | 15.42 | 19.56 | 3.72652 | 13.62 | 15 | 19.76 | 3.18478255 | 15.88 | 18.28 | 30.08 | 2.936754 | 19.54 | 26.04 | 54.12
BS-LSBAT-S240629-0166 | 5.0021 | 4.172064 | 14.18 | 16.1 | 22.3 | 4.0815754 | 13.68 | 15.06 | 19.08 | 3.729509 | 13.2 | 14.56 | 19.2 | 3.192113 | 15.96 | 18.32 | 30 | 2.955014 | 19.14 | 25.88 | 53.24
BS-LSBAT-S240629-0725 | 5.0106 | 4.17264 | 14.54 | 16.5 | 22.58 | 4.0826185 | 14.24 | 15.7 | 19.88 | 3.731054 | 13.48 | 14.92 | 19.64 | 3.188351 | 15.66 | 18.06 | 29.8 | 2.9332439 | 19.26 | 25.98 | 54.96
BS-LSBAT-S240629-0755 | 5.0002 | 4.171664 | 13.94 | 15.82 | 21.96 | 4.082657 | 13.62 | 15.02 | 19.06 | 3.72846575 | 13.26 | 14.66 | 19.38 | 3.188947 | 15.82 | 18.26 | 30.02 | 2.936891 | 19.38 | 26.02 | 54.48
BS-LSBAT-S240629-0246 | 5.0051 | 4.171641 | 13.84 | 15.76 | 21.86 | 4.081816 | 13.44 | 14.8 | 18.78 | 3.729612 | 13.02 | 14.38 | 19 | 3.1922936 | 15.9 | 18.26 | 29.9 | 2.95241 | 19.42 | 26.28 | 54.24
BS-LSBAT-S240629-0518 | 5.0015 | 4.173721 | 14.04 | 15.98 | 22 | 4.0826222 | 13.74 | 15.14 | 19.12 | 3.729783 | 13.36 | 14.76 | 19.44 | 3.187284 | 15.48 | 17.86 | 29.42 | 2.910947 | 19.22 | 25.92 | 56.1
BS-LSBAT-S240629-0752 | 5.0003 | 4.171491 | 14.08 | 16 | 22.06 | 4.080811 | 13.46 | 14.86 | 18.9 | 3.727048 | 13.08 | 14.48 | 19.16 | 3.182663 | 15.8 | 18.24 | 30.18 | 2.936155 | 19.52 | 26.52 | 55.54
BS-LSBAT-S260526-1235 | 5.0037 | 4.174069 | 14.16 | 16.14 | 21.84 | 4.081637 | 13.74 | 15.24 | 19.26 | 3.7291587 | 13.1 | 14.58 | 19.2 | 3.1843209 | 15.54 | 18 | 29.74 | 2.910053 | 19.62 | 26.3 | 56.72
BS-LSBAT-S260526-1187 | 4.9978 | 4.173647 | 13.96 | 15.9 | 21.9 | 4.081852 | 13.52 | 14.92 | 18.86 | 3.727745 | 13.08 | 14.52 | 19.16 | 3.180831 | 15.74 | 18.2 | 30.14 | 2.922872 | 19.38 | 25.78 | 54.48
BS-LSBAT-S240629-0083 | 5.0088 | 4.17169655 | 14.4 | 16.34 | 22.54 | 4.081704 | 13.56 | 14.96 | 18.96 | 3.727677 | 13 | 14.42 | 19.08 | 3.185714 | 15.54 | 17.96 | 29.8 | 2.92959395 | 19.3 | 25.74 | 54.16
BS-LSBAT-S240629-0146 | 5.0098 | 4.17248585 | 14.38 | 16.3 | 22.48 | 4.081116 | 13.66 | 15.06 | 19.08 | 3.72874155 | 13.16 | 14.56 | 19.16 | 3.189587 | 15.98 | 18.38 | 30.22 | 2.95435405 | 19.26 | 25.94 | 53.52
BS-LSBAT-S260526-1207 | 5.0112 | 4.173378 | 13.74 | 15.66 | 21.66 | 4.082002 | 13.34 | 14.72 | 18.64 | 3.72916865 | 13.02 | 14.46 | 19.06 | 3.18451845 | 15.62 | 18 | 29.72 | 2.914596 | 19.5 | 26.04 | 55.64
BS-LSBAT-S240629-0325 | 5.0123 | 4.17342585 | 14.3 | 16.28 | 22.24 | 4.081817 | 13.9 | 15.38 | 19.46 | 3.728794 | 13.18 | 14.6 | 19.26 | 3.186561 | 15.64 | 18.08 | 29.84 | 2.931253 | 19.42 | 26.08 | 54.88
BS-LSBAT-S260526-1197 | 5.0033 | 4.1730429 | 14.18 | 16.1 | 22.1 | 4.079509 | 13.46 | 14.86 | 18.78 | 3.726564 | 13.12 | 14.56 | 19.16 | 3.18073535 | 15.76 | 18.18 | 29.94 | 2.905234 | 19.62 | 26.26 | 56.56
BS-LSBAT-S240629-0732 | 5.0034 | 4.171715 | 13.72 | 15.64 | 21.68 | 4.08353625 | 13.54 | 14.94 | 18.94 | 3.7302806 | 13.12 | 14.52 | 19.16 | 3.184792 | 15.84 | 18.28 | 30.26 | 2.937714 | 19.56 | 26.42 | 55.4
BS-LSBAT-S240629-0156 | 5.0024 | 4.1718276 | 13.94 | 15.84 | 22 | 4.08336265 | 13.68 | 15.06 | 19.06 | 3.731628 | 13.18 | 14.58 | 19.18 | 3.194206 | 16.12 | 18.54 | 30.3 | 2.958802 | 19.38 | 26.1 | 53.46
BS-LSBAT-S260526-1099 | 5.0031 | 4.1712993 | 14.22 | 16.12 | 22.2 | 4.080401 | 13.58 | 14.96 | 18.98 | 3.72634455 | 13.12 | 14.5 | 19.18 | 3.1842788 | 15.68 | 18.08 | 29.88 | 2.9404837 | 19.28 | 25.84 | 53.78
BS-LSBAT-S260526-1129 | 5.002 | 4.171545 | 14.04 | 15.96 | 22.1 | 4.081717 | 13.72 | 15.1 | 19.16 | 3.728172 | 13.32 | 14.72 | 19.4 | 3.18804 | 15.92 | 18.32 | 30.04 | 2.935539 | 19.48 | 26.2 | 54.48
BS-LSBAT-S240629-0735 | 5.0098 | 4.172124 | 14.14 | 16.04 | 22.22 | 4.081449 | 13.72 | 15.1 | 19.12 | 3.727389 | 13.26 | 14.66 | 19.32 | 3.1876104 | 15.98 | 18.38 | 30.2 | 2.935604 | 19.56 | 26.18 | 54.72
BS-LSBAT-S260526-1101 | 5.0062 | 4.171245 | 14.06 | 15.96 | 22.06 | 4.08122 | 13.62 | 15 | 19.02 | 3.7270925 | 13.16 | 14.56 | 19.26 | 3.18219885 | 15.62 | 18.02 | 29.96 | 2.933364 | 19.16 | 25.68 | 54
BS-LSBAT-S260526-1211 | 5.0076 | 4.172745 | 14.04 | 15.96 | 21.98 | 4.081191 | 13.46 | 14.88 | 18.86 | 3.726789 | 13.14 | 14.58 | 19.24 | 3.179775 | 15.76 | 18.2 | 30.16 | 2.915443 | 19.46 | 26.02 | 55.56
BS-LSBAT-S260526-1208 | 5.0025 | 4.173216 | 13.84 | 15.8 | 21.84 | 4.082599 | 13.52 | 14.94 | 18.88 | 3.7298778 | 13.28 | 14.74 | 19.38 | 3.18451135 | 15.94 | 18.34 | 30.12 | 2.910474 | 19.78 | 26.46 | 56.66
BS-LSBAT-S260526-1255 | 5.0079 | 4.17373 | 14.36 | 16.34 | 22.28 | 4.082495 | 14 | 15.5 | 19.54 | 3.730477 | 13.44 | 14.96 | 19.62 | 3.185956 | 15.64 | 18.08 | 29.8 | 2.9104987 | 19.56 | 26.22 | 56.48
BS-LSBAT-S260526-1226 | 5.007 | 4.174191 | 13.92 | 15.9 | 21.9 | 4.0812711 | 13.46 | 14.9 | 18.76 | 3.7288525 | 13.18 | 14.66 | 19.26 | 3.183252 | 15.7 | 18.14 | 29.88 | 2.900963 | 19.66 | 26.18 | 56.82
BS-LSBAT-S260526-1286 | 5.0133 | 4.171909 | 13.44 | 15.34 | 21.38 | 4.08344515 | 13.44 | 14.84 | 18.82 | 3.728929 | 13.26 | 14.66 | 19.36 | 3.181893 | 15.74 | 18.18 | 30.18 | 2.928402 | 19.28 | 25.7 | 54.14
BS-LSBAT-S260526-1203 | 5.0038 | 4.172793 | 13.72 | 15.64 | 21.6 | 4.082345 | 13.4 | 14.8 | 18.76 | 3.727935 | 13.12 | 14.56 | 19.18 | 3.178447 | 15.68 | 18.12 | 29.98 | 2.909491 | 19.58 | 26.32 | 56.7
BS-LSBAT-S240629-0362 | 5.0097 | 4.172976 | 14.16 | 16.1 | 22.02 | 4.082086 | 13.92 | 15.38 | 19.46 | 3.729364 | 13.44 | 14.88 | 19.58 | 3.18995795 | 15.8 | 18.24 | 29.92 | 2.92653125 | 19.64 | 26.46 | 55.96
BS-LSBAT-S240629-0344 | 5.01 | 4.17354725 | 13.9 | 15.84 | 21.84 | 4.082971 | 13.58 | 15 | 19.02 | 3.730567 | 13.16 | 14.58 | 19.22 | 3.18817 | 15.64 | 18.06 | 29.74 | 2.923556 | 19.62 | 26.4 | 55.78
BS-LSBAT-S260526-1182 | 5.0055 | 4.17350035 | 13.86 | 15.78 | 21.76 | 4.080927 | 13.32 | 14.72 | 18.62 | 3.72795985 | 12.94 | 14.38 | 18.96 | 3.181488 | 15.8 | 18.22 | 30 | 2.905103 | 19.76 | 26.32 | 56.82
BS-LSBAT-S260526-1248 | 5.0056 | 4.174297 | 14.04 | 16.04 | 22.02 | 4.081653 | 13.66 | 15.1 | 18.98 | 3.729267 | 13.24 | 14.74 | 19.36 | 3.184207 | 15.62 | 18.06 | 29.76 | 2.90199815 | 19.56 | 25.86 | 56.32
BS-LSBAT-S260526-1193 | 5.0025 | 4.17308525 | 13.9 | 15.88 | 21.96 | 4.0838826 | 13.68 | 15.12 | 19.1 | 3.729659 | 13.24 | 14.7 | 19.34 | 3.180467 | 15.84 | 18.28 | 30.24 | 2.91392155 | 19.66 | 26.3 | 56.48
BS-LSBAT-S240629-0713 | 4.9979 | 4.172598 | 13.94 | 15.86 | 21.94 | 4.081975 | 13.5 | 14.9 | 18.88 | 3.72823 | 13.08 | 14.48 | 19.1 | 3.18618305 | 15.78 | 18.2 | 30.1 | 2.942828 | 19.36 | 26.32 | 54.84
BS-LSBAT-S240629-0712 | 5.0077 | 4.172496 | 13.8 | 15.7 | 21.76 | 4.0822452 | 13.32 | 14.74 | 18.74 | 3.7284453 | 12.9 | 14.3 | 18.96 | 3.18427 | 15.54 | 18.1 | 30.08 | 2.935992 | 19.34 | 26.44 | 55.78
BS-LSBAT-S260526-1280 | 5.009 | 4.172378 | 13.82 | 15.72 | 21.74 | 4.08121 | 13.16 | 14.54 | 18.48 | 3.727099 | 12.92 | 14.3 | 18.94 | 3.18380185 | 15.78 | 18.2 | 30.04 | 2.926705 | 19.38 | 25.74 | 53.96
BS-LSBAT-S260526-1290 | 5.0088 | 4.17184 | 13.74 | 15.64 | 21.68 | 4.081377 | 13.3 | 14.68 | 18.64 | 3.727226 | 13.08 | 14.5 | 19.16 | 3.1826473 | 15.74 | 18.16 | 30.06 | 2.927472 | 19.4 | 25.84 | 54.16
BS-LSBAT-S240629-0711 | 5.0069 | 4.1727926 | 14.12 | 16.04 | 22.12 | 4.08110245 | 13.44 | 14.84 | 18.8 | 3.727072 | 13.02 | 14.4 | 19.04 | 3.185782 | 15.84 | 18.26 | 30.14 | 2.942449 | 19.46 | 26.44 | 54.88
BS-LSBAT-S240629-0729 | 5.0156 | 4.172406 | 13.88 | 15.82 | 21.94 | 4.0824239 | 13.6 | 15 | 19 | 3.729075 | 13.22 | 14.62 | 19.3 | 3.186348 | 15.88 | 18.3 | 30.12 | 2.9276777 | 19.6 | 26.52 | 56.1
BS-LSBAT-S260526-1191 | 5.0093 | 4.173002 | 14.1 | 16.08 | 22.2 | 4.082375 | 13.86 | 15.32 | 19.38 | 3.728582 | 13.48 | 14.98 | 19.72 | 3.18386505 | 15.9 | 18.36 | 30.26 | 2.918439 | 19.78 | 26.32 | 55.7
BS-LSBAT-S260526-1100 | 5.0006 | 4.172005 | 14.28 | 16.18 | 22.3 | 4.080583 | 13.7 | 15.08 | 19.12 | 3.72748585 | 13.3 | 14.68 | 19.34 | 3.188001 | 15.88 | 18.26 | 29.86 | 2.929744 | 19.64 | 26.34 | 55.06
BS-LSBAT-S260526-1206 | 5.0093 | 4.1726605 | 13.82 | 15.76 | 21.76 | 4.081294 | 13.52 | 14.96 | 18.92 | 3.728356 | 13.22 | 14.68 | 19.32 | 3.18355 | 15.7 | 18.12 | 29.88 | 2.91177 | 19.6 | 26.14 | 55.96
BS-LSBAT-S240629-0108 | 5.0127 | 4.170928 | 14.7 | 16.64 | 22.82 | 4.0797294 | 13.62 | 15.02 | 19.04 | 3.725748 | 13.1 | 14.52 | 19.14 | 3.183813 | 15.9 | 18.32 | 30.1 | 2.930191 | 19.62 | 26.38 | 54.84
BS-LSBAT-S260526-1196 | 5.0076 | 4.173185 | 13.76 | 15.66 | 21.64 | 4.081989 | 13.36 | 14.78 | 18.7 | 3.72954 | 12.96 | 14.4 | 18.96 | 3.185898 | 15.86 | 18.32 | 30.02 | 2.912402 | 19.68 | 26.32 | 56.18
BS-LSBAT-S260526-1232 | 5.0065 | 4.175138 | 13.88 | 15.86 | 21.78 | 4.082288 | 13.56 | 15 | 18.9 | 3.730153 | 13.26 | 14.74 | 19.38 | 3.184643 | 15.84 | 18.26 | 30 | 2.896243 | 19.86 | 26.42 | 58.06
BS-LSBAT-S240629-0371 | 5.0115 | 4.17258135 | 13.64 | 15.56 | 21.56 | 4.083098 | 13.52 | 14.94 | 18.92 | 3.72971655 | 13.24 | 14.66 | 19.34 | 3.184939 | 15.72 | 18.1 | 29.86 | 2.9139239 | 19.62 | 26.42 | 56.64
BS-LSBAT-S240629-0792 | 5.014 | 4.173405 | 14.42 | 16.42 | 22.44 | 4.083093 | 14.12 | 15.58 | 19.74 | 3.73063 | 13.26 | 14.7 | 19.36 | 3.18743 | 15.44 | 17.82 | 29.54 | 2.923445 | 19.5 | 26.38 | 56.7
BS-LSBAT-S240629-0323 | 5.0154 | 4.17321265 | 14.32 | 16.28 | 22.18 | 4.081394 | 13.86 | 15.32 | 19.4 | 3.728627 | 13.26 | 14.68 | 19.34 | 3.185948 | 15.8 | 18.22 | 29.98 | 2.926089 | 19.7 | 26.38 | 55.54
BS-LSBAT-S260526-1214 | 4.9989 | 4.173317 | 14 | 15.94 | 21.96 | 4.083303 | 13.58 | 14.98 | 18.92 | 3.730552 | 13.24 | 14.7 | 19.36 | 3.18541575 | 15.9 | 18.32 | 30.12 | 2.912595 | 19.76 | 26.14 | 55.84
BS-LSBAT-S260526-1219 | 5.0083 | 4.174329 | 14.08 | 16.06 | 21.86 | 4.082904 | 13.58 | 15.04 | 19 | 3.7303045 | 13.18 | 14.66 | 19.28 | 3.18551705 | 15.6 | 18.02 | 29.78 | 2.912227 | 19.62 | 26.4 | 56.84
BS-LSBAT-S240629-0739 | 5.0072 | 4.172607 | 14.28 | 16.18 | 22.34 | 4.080971 | 13.66 | 15.04 | 19.06 | 3.72734925 | 13.28 | 14.68 | 19.36 | 3.185692 | 15.94 | 18.36 | 30.14 | 2.92807275 | 19.74 | 26.54 | 55.86
BS-LSBAT-S240629-0240 | 5.0076 | 4.172179 | 13.8 | 15.72 | 21.78 | 4.08085145 | 13.26 | 14.64 | 18.58 | 3.72667725 | 12.88 | 14.28 | 18.9 | 3.183191 | 15.86 | 18.32 | 30.3 | 2.9453538 | 19.3 | 25.8 | 53.46
BS-LSBAT-S240629-0113 | 5.0053 | 4.170808 | 14.62 | 16.52 | 22.74 | 4.079922 | 13.38 | 14.78 | 18.78 | 3.725679 | 12.86 | 14.28 | 18.92 | 3.182348 | 15.74 | 18.14 | 30.04 | 2.9304538 | 19.62 | 26.54 | 55.56
BS-LSBAT-S260526-1110 | 4.9975 | 4.172159 | 14.2 | 16.12 | 22.26 | 4.0810586 | 13.74 | 15.16 | 19.2 | 3.72815275 | 13.36 | 14.78 | 19.46 | 3.1901087 | 16.08 | 18.44 | 30.06 | 2.934179 | 19.86 | 26.5 | 54.98
BS-LSBAT-S260526-1213 | 5.0134 | 4.173141 | 13.76 | 15.66 | 21.62 | 4.082543 | 13.34 | 14.7 | 18.64 | 3.728433 | 12.94 | 14.36 | 18.92 | 3.1789821 | 15.68 | 18.1 | 29.96 | 2.907759 | 19.54 | 26.42 | 57.18
BS-LSBAT-S260526-1251 | 4.9944 | 4.17380985 | 13.8 | 15.78 | 21.8 | 4.0822977 | 13.72 | 15.16 | 19.08 | 3.72875175 | 13.34 | 14.84 | 19.52 | 3.183882 | 15.9 | 18.36 | 30.26 | 2.90917445 | 19.88 | 26.34 | 56.22
BS-LSBAT-S240629-0110 | 5.0115 | 4.1710548 | 14.66 | 16.56 | 22.76 | 4.079094 | 13.4 | 14.76 | 18.74 | 3.725493 | 12.84 | 14.24 | 18.84 | 3.183557 | 15.4 | 17.82 | 29.56 | 2.927391 | 19.36 | 26.52 | 56
BS-LSBAT-S240629-0216 | 5.008 | 4.172847 | 13.64 | 15.56 | 21.62 | 4.082769 | 13.34 | 14.7 | 18.64 | 3.730496 | 12.9 | 14.28 | 18.84 | 3.19117095 | 15.74 | 18.14 | 29.84 | 2.94978385 | 19.54 | 26.7 | 55.64
BS-LSBAT-S240629-1011 | 5.0101 | 4.170919 | 14.24 | 16.16 | 22.36 | 4.0824445 | 13.86 | 15.28 | 19.44 | 3.7281165 | 13.46 | 14.84 | 19.62 | 3.18479145 | 15.72 | 18.14 | 30.1 | 2.9477077 | 19.2 | 25.74 | 53.3
BS-LSBAT-S240629-0335 | 5.0067 | 4.17305705 | 14.56 | 16.56 | 22.68 | 4.082469 | 14.3 | 15.78 | 19.9 | 3.729944 | 13.6 | 15.04 | 19.76 | 3.189084 | 15.32 | 17.7 | 29.3 | 2.9257464 | 19.1 | 26.02 | 55.58
BS-LSBAT-S240629-0720 | 5.0033 | 4.172564 | 14.12 | 16.04 | 22.2 | 4.082066 | 13.64 | 15.06 | 19.06 | 3.728751 | 13.26 | 14.66 | 19.34 | 3.186782 | 15.94 | 18.36 | 30.16 | 2.922705 | 19.66 | 26.66 | 56.7
BS-LSBAT-S240629-0332 | 5.0121 | 4.172919 | 14.26 | 16.3 | 22.34 | 4.080824 | 13.94 | 15.4 | 19.5 | 3.727672 | 13.4 | 14.86 | 19.56 | 3.18495005 | 15.64 | 18.08 | 29.8 | 2.92451 | 19.52 | 26.22 | 55.42
BS-LSBAT-S240629-1012 | 5.0121 | 4.170799 | 13.92 | 15.86 | 22.08 | 4.082691 | 13.78 | 15.2 | 19.36 | 3.72896 | 13.4 | 14.78 | 19.56 | 3.1885287 | 15.84 | 18.26 | 30.06 | 2.943399 | 19.4 | 26.02 | 53.8
BS-LSBAT-S240629-0567 | 5.0146 | 4.171842 | 13.76 | 15.64 | 21.72 | 4.08297505 | 13.64 | 15 | 18.98 | 3.729144 | 13.38 | 14.78 | 19.46 | 3.19035335 | 15.76 | 18.16 | 29.8 | 2.933023 | 19.42 | 25.76 | 53.5
BS-LSBAT-S240629-0355 | 5.0124 | 4.173291 | 14.4 | 16.36 | 22.3 | 4.08127185 | 14.18 | 15.66 | 19.76 | 3.728433 | 13.44 | 14.88 | 19.56 | 3.186252 | 15.8 | 18.2 | 29.96 | 2.924736 | 19.56 | 26.36 | 55.66
BS-LSBAT-S240629-0747 | 5.0011 | 4.172351 | 13.68 | 15.62 | 21.72 | 4.083431 | 13.68 | 15.08 | 19.12 | 3.7296754 | 13.34 | 14.78 | 19.48 | 3.186084 | 16.02 | 18.44 | 30.32 | 2.932202 | 19.62 | 26.34 | 55.14

## Best_72cells_raw(9)
Lot Number | Capacity(Ah) | OCV100(V) | DCIR100_start(mΩ) | DCIR100_1s(mΩ) | DCIR100_10s(mΩ) | OCV90(V) | DCIR90_start(mΩ) | DCIR90_1s(mΩ) | DCIR90_10s(mΩ) | OCV50(V) | DCIR50_start(mΩ) | DCIR50_1s(mΩ) | DCIR50_10s(mΩ) | OCV10(V) | DCIR10_start(mΩ) | DCIR10_1s(mΩ) | DCIR10_10s(mΩ) | OCV0(V) | DCIR0_start(mΩ) | DCIR0_1s(mΩ) | DCIR0_10s(mΩ)
BS-LSBAT-S240629-0899 | 5.0207 | 4.1717778 | 14.84 | 16.86 | 22.92 | 4.08110065 | 14.74 | 16.24 | 20.52 | 3.728016 | 14.08 | 15.54 | 20.44 | 3.1830565 | 17.48 | 20.1 | 32.62 | 2.956814 | 21.24 | 28.66 | 57.98
BS-LSBAT-S240629-0889 | 5.0219 | 4.170911 | 14.88 | 16.82 | 23 | 4.08082935 | 14.5 | 15.96 | 20.24 | 3.728623 | 13.88 | 15.32 | 20.18 | 3.189318 | 16.94 | 19.48 | 31.62 | 2.966184 | 21.3 | 29.06 | 59.36
BS-LSBAT-S240629-0321 | 5.0126 | 4.173364 | 14.78 | 16.8 | 22.84 | 4.083365 | 14.28 | 15.78 | 19.9 | 3.730208 | 13.78 | 15.3 | 20.04 | 3.185866 | 17.16 | 19.76 | 32.06 | 2.94565325 | 21.74 | 29.48 | 60.28
BS-LSBAT-S240629-0925 | 5.0226 | 4.17178125 | 14.64 | 16.6 | 22.78 | 4.0827 | 14.38 | 15.82 | 20.02 | 3.729123 | 14 | 15.44 | 20.26 | 3.18458855 | 17.56 | 20.12 | 32.5 | 2.95572335 | 21.08 | 28.16 | 56.64
BS-LSBAT-S240629-0845 | 5.0162 | 4.172167 | 15.18 | 17.18 | 23.3 | 4.08070935 | 14.74 | 16.24 | 20.44 | 3.728639 | 14.34 | 15.84 | 20.72 | 3.188482 | 17.5 | 20.06 | 32.24 | 2.950438 | 21.8 | 29.6 | 60.22
BS-LSBAT-S240629-0585 | 5.0326 | 4.172622 | 14.84 | 16.88 | 23.16 | 4.082 | 14.54 | 16.04 | 20.2 | 3.7287761 | 14.12 | 15.64 | 20.52 | 3.185002 | 16.92 | 19.48 | 31.68 | 2.94040435 | 21.22 | 28.76 | 58.9
BS-LSBAT-S240629-0834 | 5.0267 | 4.172197 | 14.92 | 16.94 | 23.12 | 4.081559 | 14.62 | 16.1 | 20.34 | 3.7291118 | 14.02 | 15.46 | 20.32 | 3.186924 | 17.2 | 19.76 | 32.06 | 2.951817 | 21.64 | 29.72 | 61.4
BS-LSBAT-S240629-0006 | 5.0117 | 4.171734 | 15.42 | 17.44 | 23.78 | 4.08067275 | 14.8 | 16.28 | 20.56 | 3.726215 | 14.32 | 15.8 | 20.8 | 3.1831359 | 17.38 | 19.98 | 32.46 | 2.948703 | 21.36 | 28.7 | 58.6
BS-LSBAT-S240629-0846 | 5.0337 | 4.171928 | 14.56 | 16.54 | 22.66 | 4.0813812 | 14.26 | 15.72 | 19.92 | 3.728122 | 13.7 | 15.14 | 19.94 | 3.182576 | 17.04 | 19.6 | 31.98 | 2.95093315 | 21.38 | 29.2 | 60.08
BS-LSBAT-S240629-0907 | 5.0205 | 4.17166755 | 15.22 | 17.22 | 23.32 | 4.080706 | 14.92 | 16.38 | 20.68 | 3.72764 | 14.12 | 15.56 | 20.42 | 3.18541 | 17.14 | 19.7 | 31.98 | 2.958648 | 20.76 | 28.24 | 57.28
BS-LSBAT-S240629-0864 | 5.0216 | 4.171716 | 15.18 | 17.14 | 23.22 | 4.08044135 | 14.72 | 16.2 | 20.46 | 3.727362 | 13.9 | 15.32 | 20.12 | 3.1841238 | 17.06 | 19.6 | 31.86 | 2.9552391 | 21.52 | 29.52 | 60.64
BS-LSBAT-S240629-0624 | 5.0192 | 4.17152885 | 15.22 | 17.24 | 23.52 | 4.080712 | 14.8 | 16.28 | 20.54 | 3.726979 | 14.32 | 15.82 | 20.74 | 3.18189375 | 17.54 | 20.14 | 32.58 | 2.94888 | 21.78 | 29.58 | 59.84
BS-LSBAT-S240629-0318 | 5.0247 | 4.1731935 | 14.88 | 16.92 | 22.88 | 4.08129065 | 14.12 | 15.62 | 19.78 | 3.72815 | 13.74 | 15.24 | 20 | 3.18318195 | 17.08 | 19.66 | 32 | 2.947102 | 21.48 | 29.14 | 59.7
BS-LSBAT-S240629-0838 | 5.0285 | 4.172564 | 14.86 | 16.84 | 22.96 | 4.082223 | 14.62 | 16.1 | 20.4 | 3.729305 | 13.96 | 15.4 | 20.22 | 3.185516 | 17.08 | 19.64 | 31.92 | 2.9556851 | 21.54 | 29.3 | 59.86
BS-LSBAT-S240629-0625 | 5.0458 | 4.171997 | 14.94 | 16.96 | 23.22 | 4.08189 | 14.76 | 16.24 | 20.48 | 3.728698 | 14.28 | 15.78 | 20.68 | 3.185736 | 17.1 | 19.64 | 31.84 | 2.949308 | 21.5 | 28.98 | 58.98
BS-LSBAT-S240629-0875 | 5.014 | 4.171662 | 14.38 | 16.36 | 22.52 | 4.083363 | 14.5 | 15.98 | 20.26 | 3.731085 | 14.02 | 15.48 | 20.34 | 3.189537 | 17.22 | 19.76 | 32.06 | 2.96088885 | 21.56 | 29.4 | 60.1
BS-LSBAT-S240629-0898 | 5.0194 | 4.17194 | 15.16 | 17.16 | 23.32 | 4.0814098 | 14.82 | 16.32 | 20.56 | 3.729533 | 14.34 | 15.82 | 20.76 | 3.1900764 | 17.4 | 19.94 | 32.12 | 2.954021 | 21.28 | 28.64 | 57.92
BS-LSBAT-S240629-0870 | 5.0296 | 4.172258 | 15.44 | 17.46 | 23.72 | 4.081659 | 14.9 | 16.4 | 20.7 | 3.72916 | 14.02 | 15.44 | 20.26 | 3.187584 | 16.52 | 18.98 | 31.02 | 2.953317 | 21.02 | 28.96 | 60.34
BS-LSBAT-S240629-0836 | 5.0375 | 4.172268 | 14.86 | 16.84 | 22.9 | 4.0812013 | 14.44 | 15.94 | 20.22 | 3.72813125 | 13.82 | 15.26 | 20.08 | 3.183617 | 16.88 | 19.44 | 31.76 | 2.952727 | 21.26 | 28.98 | 59.62
BS-LSBAT-S240629-0854 | 5.0194 | 4.172269 | 14.82 | 16.8 | 22.92 | 4.08096805 | 14.76 | 16.26 | 20.56 | 3.727853 | 13.94 | 15.4 | 20.24 | 3.184272 | 17.22 | 19.8 | 32.18 | 2.9532568 | 21.7 | 29.72 | 60.88
BS-LSBAT-S240629-0849 | 5.0267 | 4.172498 | 15.32 | 17.32 | 23.5 | 4.0809973 | 14.76 | 16.24 | 20.48 | 3.728667 | 14.08 | 15.54 | 20.4 | 3.18693925 | 17.12 | 19.66 | 31.86 | 2.951193 | 21.42 | 29.24 | 59.9
BS-LSBAT-S240629-0388 | 5.0207 | 4.172569 | 14.9 | 16.92 | 22.98 | 4.081476 | 14.32 | 15.8 | 19.98 | 3.728292 | 13.82 | 15.28 | 20.22 | 3.184555 | 17.12 | 19.68 | 32.02 | 2.944579 | 21.04 | 28.38 | 58.2
BS-LSBAT-S240629-0635 | 5.0265 | 4.171476 | 14.84 | 16.84 | 23.12 | 4.081988 | 14.66 | 16.16 | 20.4 | 3.7280798 | 14.26 | 15.76 | 20.68 | 3.18349 | 17.1 | 19.68 | 32 | 2.952235 | 21.28 | 28.94 | 58.66
BS-LSBAT-S240629-0611 | 5.0257 | 4.172267 | 15.3 | 17.34 | 23.6 | 4.080926 | 14.78 | 16.28 | 20.5 | 3.727352 | 14.32 | 15.84 | 20.76 | 3.18329515 | 17.12 | 19.66 | 31.9 | 2.9436731 | 21.44 | 29.04 | 59.24
BS-LSBAT-S240629-0581 | 5.0143 | 4.17283155 | 15.08 | 17.1 | 23.36 | 4.081601 | 14.54 | 16.04 | 20.2 | 3.72796435 | 14.14 | 15.66 | 20.54 | 3.18360375 | 16.98 | 19.52 | 31.68 | 2.937204 | 21.4 | 29 | 59.5
BS-LSBAT-S240629-0613 | 5.0131 | 4.17267785 | 15.02 | 17.06 | 23.28 | 4.081383 | 14.52 | 16 | 20.18 | 3.727829 | 14.16 | 15.66 | 20.52 | 3.183716 | 17.06 | 19.6 | 31.84 | 2.945184 | 21.38 | 29 | 59.08
BS-LSBAT-S240629-0634 | 5.0087 | 4.171457 | 15.32 | 17.38 | 23.66 | 4.081482 | 14.8 | 16.32 | 20.6 | 3.728011 | 14.32 | 15.82 | 20.76 | 3.1837486 | 17.16 | 19.72 | 32 | 2.950538 | 21.3 | 28.96 | 58.72
BS-LSBAT-S240629-0622 | 5.0126 | 4.17165255 | 15.1 | 17.14 | 23.44 | 4.0814563 | 14.74 | 16.24 | 20.48 | 3.7279987 | 14.3 | 15.8 | 20.74 | 3.184808 | 17.18 | 19.72 | 31.96 | 2.9482211 | 21.44 | 29.04 | 58.92
BS-LSBAT-S240629-0584 | 5.0178 | 4.172841 | 14.84 | 16.88 | 23.12 | 4.082207 | 14.42 | 15.92 | 20.08 | 3.72861 | 14.04 | 15.56 | 20.42 | 3.183907 | 17.02 | 19.58 | 31.9 | 2.940301 | 21.36 | 28.92 | 59.34
BS-LSBAT-S240629-0603 | 5.0149 | 4.172756 | 14.74 | 16.76 | 23.04 | 4.082917 | 14.52 | 16 | 20.2 | 3.729313 | 14.16 | 15.68 | 20.56 | 3.18541835 | 17.06 | 19.6 | 31.84 | 2.942063 | 21.28 | 29.04 | 59.48
BS-LSBAT-S240629-0594 | 5.0157 | 4.17292895 | 14.84 | 16.84 | 23.12 | 4.0812499 | 14.4 | 15.88 | 20.04 | 3.72785675 | 13.96 | 15.46 | 20.3 | 3.184696 | 16.96 | 19.48 | 31.66 | 2.940153 | 21.32 | 28.9 | 59.28
BS-LSBAT-S240629-0851 | 5.0176 | 4.172807 | 14.86 | 16.84 | 22.84 | 4.08148345 | 14.54 | 16 | 20.26 | 3.729421 | 14 | 15.48 | 20.32 | 3.188809 | 17.3 | 19.84 | 32.04 | 2.951523 | 21.66 | 29.52 | 60.32
BS-LSBAT-S240629-0644 | 5.0149 | 4.17175605 | 15.1 | 17.06 | 23.32 | 4.080932 | 14.38 | 15.82 | 20.02 | 3.72717435 | 14.02 | 15.48 | 20.36 | 3.1822421 | 17.1 | 19.68 | 32 | 2.9500585 | 21.26 | 28.86 | 58.68
BS-LSBAT-S240629-0631 | 5.0011 | 4.171287 | 15.06 | 17.1 | 23.38 | 4.082908 | 14.86 | 16.38 | 20.62 | 3.72965 | 14.36 | 15.86 | 20.78 | 3.187294 | 17.32 | 19.88 | 32.16 | 2.9562337 | 21.58 | 29.1 | 58.82
BS-LSBAT-S240629-0853 | 5.0208 | 4.17239595 | 14.84 | 16.84 | 23.04 | 4.082514 | 14.84 | 16.36 | 20.62 | 3.7299081 | 14.1 | 15.58 | 20.44 | 3.188488 | 17.2 | 19.78 | 32.08 | 2.954986 | 21.68 | 29.66 | 61.06
BS-LSBAT-S240629-0863 | 5.0284 | 4.172128 | 14.8 | 16.76 | 22.74 | 4.081659 | 14.6 | 16.06 | 20.32 | 3.72885695 | 13.92 | 15.38 | 20.2 | 3.185643 | 17.26 | 19.86 | 32.22 | 2.952442 | 21.54 | 29.54 | 60.96
BS-LSBAT-S240629-0582 | 5.0229 | 4.173033 | 14.84 | 16.88 | 23.12 | 4.08229 | 14.5 | 16 | 20.16 | 3.7286646 | 14.08 | 15.6 | 20.46 | 3.183505 | 16.88 | 19.42 | 31.66 | 2.9408235 | 21.02 | 28.62 | 58.8
BS-LSBAT-S240629-0633 | 5.0075 | 4.17113 | 15.32 | 17.34 | 23.66 | 4.08077 | 14.82 | 16.34 | 20.62 | 3.726848 | 14.34 | 15.82 | 20.76 | 3.181576 | 17.26 | 19.82 | 32.16 | 2.950858 | 21.4 | 29.14 | 59.14
BS-LSBAT-S240629-0843 | 5.0199 | 4.17204505 | 15.18 | 17.18 | 23.36 | 4.080808 | 14.94 | 16.42 | 20.7 | 3.728028 | 14.14 | 15.6 | 20.42 | 3.186159 | 17.06 | 19.6 | 31.78 | 2.95558825 | 21.24 | 29.24 | 60
BS-LSBAT-S240629-0839 | 5.0217 | 4.172415 | 15.06 | 17.08 | 23.08 | 4.081151 | 14.68 | 16.18 | 20.42 | 3.728842 | 14.12 | 15.6 | 20.48 | 3.1875138 | 17.32 | 19.88 | 32.12 | 2.95234925 | 21.82 | 29.54 | 60.08
BS-LSBAT-S240629-0657 | 5.0255 | 4.1715165 | 15.42 | 17.46 | 23.68 | 4.080838 | 14.88 | 16.4 | 20.72 | 3.72745595 | 14.42 | 15.92 | 20.88 | 3.18187335 | 17.4 | 19.98 | 32.44 | 2.94526285 | 21.54 | 29.12 | 59.54
BS-LSBAT-S240629-0865 | 5.0144 | 4.172165 | 14.58 | 16.56 | 22.62 | 4.082079 | 14.36 | 15.84 | 20.06 | 3.729268 | 13.84 | 15.32 | 20.16 | 3.18572665 | 17.4 | 20 | 32.42 | 2.956261 | 21.74 | 29.58 | 60.3
BS-LSBAT-S240629-0890 | 5.0198 | 4.171003 | 15.38 | 17.4 | 23.48 | 4.081402 | 14.98 | 16.48 | 20.86 | 3.72812905 | 14.32 | 15.78 | 20.68 | 3.183734 | 17.46 | 20.06 | 32.6 | 2.966961 | 21.68 | 29.62 | 60.3
BS-LSBAT-S240629-0595 | 5.0402 | 4.173185 | 15.12 | 17.16 | 23.42 | 4.081522 | 14.62 | 16.14 | 20.34 | 3.72806 | 14.18 | 15.7 | 20.58 | 3.183823 | 17.02 | 19.56 | 31.74 | 2.936111 | 21.42 | 29.14 | 59.82
BS-LSBAT-S240629-0880 | 5.0213 | 4.1712122 | 14.84 | 16.8 | 22.92 | 4.080677 | 14.5 | 15.94 | 20.2 | 3.727757 | 13.78 | 15.22 | 20.04 | 3.185509 | 16.96 | 19.54 | 31.84 | 2.962461 | 21.26 | 29.32 | 60.42
BS-LSBAT-S240629-0855 | 5.0219 | 4.172497 | 15.06 | 17.08 | 23.12 | 4.081302 | 14.84 | 16.32 | 20.56 | 3.728516 | 14.24 | 15.7 | 20.56 | 3.184814 | 17.56 | 20.14 | 32.52 | 2.95338755 | 21.86 | 29.62 | 60.24
BS-LSBAT-S240629-0866 | 5.0276 | 4.172421 | 15.06 | 17.06 | 23.2 | 4.080933 | 14.76 | 16.26 | 20.54 | 3.728194 | 14.16 | 15.6 | 20.5 | 3.184134 | 17.4 | 19.96 | 32.32 | 2.95494465 | 21.82 | 29.66 | 60.44
BS-LSBAT-S240629-0623 | 5.0146 | 4.171818 | 15.46 | 17.5 | 23.76 | 4.079071 | 14.66 | 16.16 | 20.36 | 3.7252459 | 14.3 | 15.8 | 20.74 | 3.180639 | 17.26 | 19.84 | 32.12 | 2.9441543 | 21.56 | 29.32 | 59.52
BS-LSBAT-S240629-0877 | 5.0328 | 4.1712774 | 15.36 | 17.34 | 23.34 | 4.07971 | 14.84 | 16.32 | 20.58 | 3.727107 | 14.18 | 15.64 | 20.5 | 3.185786 | 16.98 | 19.48 | 31.68 | 2.9610675 | 21.34 | 29.32 | 60.34
BS-LSBAT-S240629-0897 | 5.0383 | 4.170921 | 14.76 | 16.72 | 22.82 | 4.082347 | 14.62 | 16.1 | 20.44 | 3.7291912 | 14 | 15.44 | 20.3 | 3.185849 | 17.06 | 19.66 | 32.1 | 2.970997 | 21.38 | 29.38 | 60.3
BS-LSBAT-S240629-0643 | 5.0064 | 4.1714703 | 15.5 | 17.52 | 23.88 | 4.080879 | 14.94 | 16.46 | 20.76 | 3.727366 | 14.48 | 15.98 | 20.96 | 3.18347615 | 17.46 | 20 | 32.34 | 2.94720035 | 21.6 | 29.22 | 59.26
BS-LSBAT-S240629-0891 | 5.0287 | 4.171023 | 14.56 | 16.52 | 22.6 | 4.081986 | 14.56 | 16.02 | 20.36 | 3.728738 | 14.04 | 15.48 | 20.4 | 3.183395 | 17.26 | 19.86 | 32.38 | 2.966708 | 21.42 | 29.2 | 59.62
BS-LSBAT-S240629-0867 | 5.0249 | 4.171894 | 14.94 | 16.94 | 23.04 | 4.080869 | 14.6 | 16.08 | 20.36 | 3.72836 | 13.7 | 15.14 | 19.94 | 3.186789 | 16.86 | 19.36 | 31.5 | 2.955979 | 21.24 | 29.24 | 60.32
BS-LSBAT-S240629-0909 | 5.0251 | 4.171799 | 14.96 | 16.94 | 23.1 | 4.08068115 | 14.52 | 15.98 | 20.24 | 3.72769065 | 14.12 | 15.58 | 20.54 | 3.18531175 | 17.56 | 20.14 | 32.54 | 2.955664 | 21.28 | 28.78 | 58.36
BS-LSBAT-S240629-0850 | 5.028 | 4.17237205 | 15.08 | 17.06 | 23.22 | 4.08123555 | 14.6 | 16.1 | 20.34 | 3.728506 | 14.16 | 15.64 | 20.52 | 3.18652 | 17.42 | 20.02 | 32.36 | 2.953308 | 21.78 | 29.66 | 60.4
BS-LSBAT-S240629-0856 | 5.039 | 4.172407 | 15.1 | 17.14 | 23.32 | 4.08266 | 14.86 | 16.36 | 20.58 | 3.73034905 | 14.26 | 15.74 | 20.62 | 3.1882766 | 17.24 | 19.8 | 32.1 | 2.956655 | 21.4 | 29.2 | 59.72
BS-LSBAT-S240629-0004 | 5.0086 | 4.172294 | 15.24 | 17.28 | 23.62 | 4.08114525 | 14.82 | 16.32 | 20.6 | 3.727312 | 14.36 | 15.86 | 20.82 | 3.18325955 | 17.42 | 20.02 | 32.4 | 2.954487 | 21.52 | 29.24 | 59
BS-LSBAT-S240629-0632 | 5.0057 | 4.171211 | 15.38 | 17.44 | 23.72 | 4.08083 | 14.72 | 16.24 | 20.48 | 3.726486 | 14.24 | 15.74 | 20.68 | 3.17999235 | 17.44 | 20.02 | 32.54 | 2.95591215 | 21.7 | 29.26 | 58.96
BS-LSBAT-S240629-0841 | 5.0179 | 4.17239 | 14.78 | 16.76 | 22.9 | 4.0820259 | 14.6 | 16.08 | 20.32 | 3.729184 | 13.96 | 15.4 | 20.24 | 3.184945 | 17.28 | 19.84 | 32.18 | 2.9526017 | 21.68 | 29.46 | 60.26
BS-LSBAT-S240629-0902 | 5.0232 | 4.172194 | 14.72 | 16.68 | 22.9 | 4.082106 | 14.9 | 16.38 | 20.7 | 3.729214 | 14.08 | 15.54 | 20.44 | 3.186485 | 17.88 | 20.48 | 33.04 | 2.959787 | 21.66 | 29.32 | 59.02
BS-LSBAT-S240629-0904 | 5.0232 | 4.172342 | 14.78 | 16.76 | 22.9 | 4.082096 | 14.62 | 16.1 | 20.34 | 3.729852 | 14.12 | 15.58 | 20.5 | 3.188274 | 17.44 | 20 | 32.26 | 2.954165 | 21.3 | 28.62 | 57.94
BS-LSBAT-S240629-0043 | 5.0093 | 4.171287 | 15.08 | 17.1 | 23.46 | 4.082025 | 14.96 | 16.46 | 20.78 | 3.72833725 | 14.46 | 15.94 | 20.96 | 3.184976 | 17.44 | 20.04 | 32.42 | 2.961768 | 21.6 | 29.32 | 58.86
BS-LSBAT-S240629-0901 | 5.0299 | 4.1721214 | 15.26 | 17.26 | 23.4 | 4.081421 | 14.92 | 16.42 | 20.76 | 3.72804775 | 14.24 | 15.74 | 20.68 | 3.183108 | 17.28 | 19.86 | 32.34 | 2.956582 | 21.1 | 28.44 | 57.74
BS-LSBAT-S240629-0905 | 5.0254 | 4.1722211 | 14.78 | 16.76 | 22.82 | 4.081928 | 14.8 | 16.28 | 20.56 | 3.7290175 | 14.04 | 15.48 | 20.4 | 3.184918 | 17.4 | 19.98 | 32.42 | 2.956661 | 21.22 | 28.6 | 58.04
BS-LSBAT-S240629-0873 | 5.023 | 4.172158 | 15.06 | 17.04 | 23.22 | 4.081992 | 14.72 | 16.22 | 20.5 | 3.729332 | 14.18 | 15.66 | 20.54 | 3.1861294 | 17.4 | 19.98 | 32.32 | 2.956761 | 21.26 | 29.76 | 60.82
BS-LSBAT-S240629-0874 | 5.0235 | 4.171302 | 15.32 | 17.3 | 23.5 | 4.0817422 | 15.22 | 16.7 | 21 | 3.728924 | 14.26 | 15.7 | 20.58 | 3.187041 | 17.34 | 19.9 | 32.22 | 2.9600525 | 21.78 | 29.8 | 60.84
BS-LSBAT-S240629-0876 | 5.0265 | 4.171422 | 14.6 | 16.6 | 22.64 | 4.082378 | 14.86 | 16.38 | 20.64 | 3.729233 | 14.14 | 15.62 | 20.52 | 3.183864 | 17.26 | 19.88 | 32.32 | 2.959137 | 21.46 | 29.36 | 60.22
BS-LSBAT-S240629-0892 | 5.0258 | 4.1710059 | 15.18 | 17.18 | 23.26 | 4.081479 | 14.84 | 16.34 | 20.68 | 3.728555 | 14.18 | 15.66 | 20.56 | 3.184999 | 17.16 | 19.7 | 32.06 | 2.963332 | 21.6 | 29.22 | 59.76
BS-LSBAT-S240629-0879 | 5.0261 | 4.171314 | 15.44 | 17.42 | 23.54 | 4.07900615 | 14.74 | 16.26 | 20.6 | 3.726251 | 14.26 | 15.72 | 20.64 | 3.183223 | 17 | 19.58 | 31.86 | 2.957697 | 21.34 | 29.24 | 59.92
BS-LSBAT-S240629-0869 | 5.0264 | 4.17238785 | 14.98 | 16.94 | 23 | 4.081288 | 14.64 | 16.1 | 20.38 | 3.728649 | 14.2 | 15.7 | 20.58 | 3.186109 | 17.46 | 20.04 | 32.38 | 2.9577197 | 21.7 | 29.58 | 60.12
BS-LSBAT-S240629-0645 | 5.0297 | 4.171729 | 15.34 | 17.38 | 23.72 | 4.081283 | 14.76 | 16.24 | 20.52 | 3.7276773 | 14.1 | 15.56 | 20.5 | 3.183282 | 16.88 | 19.4 | 31.58 | 2.94542535 | 21.02 | 28.6 | 58.62
BS-LSBAT-S240629-0913 | 5.028 | 4.17181375 | 14.44 | 16.36 | 22.52 | 4.080885 | 14.04 | 15.46 | 19.6 | 3.726633 | 13.8 | 15.22 | 20.02 | 3.179463 | 17.48 | 20.1 | 32.64 | 2.9486858 | 21.26 | 28.54 | 57.94

## Best_72cells_raw(10)
Lot Number | Capacity(Ah) | OCV100(V) | DCIR100_start(mΩ) | DCIR100_1s(mΩ) | DCIR100_10s(mΩ) | OCV90(V) | DCIR90_start(mΩ) | DCIR90_1s(mΩ) | DCIR90_10s(mΩ) | OCV50(V) | DCIR50_start(mΩ) | DCIR50_1s(mΩ) | DCIR50_10s(mΩ) | OCV10(V) | DCIR10_start(mΩ) | DCIR10_1s(mΩ) | DCIR10_10s(mΩ) | OCV0(V) | DCIR0_start(mΩ) | DCIR0_1s(mΩ) | DCIR0_10s(mΩ)
BS-LSBAT-S240629-0437 | 5.0368 | 4.172313 | 14.76 | 16.78 | 22.84 | 4.082485 | 14.6 | 16.08 | 20.24 | 3.729034 | 14.12 | 15.62 | 20.58 | 3.1835672 | 16.7 | 19.2 | 31.32 | 2.932829 | 20.32 | 26.96 | 55.7
BS-LSBAT-S240629-0363 | 5.025 | 4.173255 | 14.68 | 16.72 | 22.9 | 4.083821 | 14.7 | 16.22 | 20.46 | 3.7310315 | 14.18 | 15.72 | 20.58 | 3.18764 | 16.48 | 19.02 | 31.04 | 2.92280625 | 20.5 | 27.32 | 57.24
BS-LSBAT-S240629-0919 | 5.0328 | 4.171347 | 15.02 | 17 | 23.3 | 4.081076 | 14.56 | 16.04 | 20.3 | 3.727348 | 14.08 | 15.58 | 20.48 | 3.1840654 | 17.02 | 19.6 | 31.96 | 2.948275 | 20.36 | 26.72 | 54.44
BS-LSBAT-S240629-0924 | 5.0265 | 4.171689 | 14.42 | 16.36 | 22.58 | 4.083283 | 14.26 | 15.68 | 19.86 | 3.73035095 | 13.88 | 15.32 | 20.14 | 3.18952 | 17.06 | 19.56 | 31.72 | 2.961524 | 20.58 | 27.54 | 55.54
BS-LSBAT-S240629-0832 | 5.0334 | 4.172551 | 14.5 | 16.52 | 22.42 | 4.08242725 | 14.3 | 15.8 | 20 | 3.729497 | 13.72 | 15.2 | 19.98 | 3.185105 | 16.48 | 19 | 31.06 | 2.9292492 | 20.64 | 27.58 | 57.4
BS-LSBAT-S240629-0182 | 5.0376 | 4.17068 | 14.3 | 16.2 | 22.36 | 4.08159495 | 13.76 | 15.18 | 19.3 | 3.727277 | 13.32 | 14.74 | 19.44 | 3.180867 | 17.24 | 19.82 | 32.28 | 2.949841 | 20.16 | 26.8 | 54.14
BS-LSBAT-S240629-0958 | 5.0252 | 4.17024 | 14.72 | 16.6 | 22.84 | 4.080351 | 14.06 | 15.46 | 19.66 | 3.7266536 | 13.62 | 15.04 | 19.86 | 3.184067 | 17.1 | 19.64 | 32.02 | 2.970196 | 20.06 | 26.88 | 53.78
BS-LSBAT-S240629-0974 | 5.0341 | 4.171617 | 14.56 | 16.52 | 22.68 | 4.081164 | 14.1 | 15.52 | 19.68 | 3.727516 | 13.68 | 15.1 | 19.88 | 3.182437 | 16.4 | 18.88 | 30.96 | 2.939746 | 19.74 | 26.46 | 54.52
BS-LSBAT-S260526-1071 | 5.0338 | 4.17066985 | 15.04 | 16.94 | 23.2 | 4.0788729 | 14.04 | 15.48 | 19.64 | 3.725013 | 13.72 | 15.14 | 19.96 | 3.18127695 | 17.12 | 19.64 | 31.98 | 2.953163 | 19.84 | 26.4 | 53.22
BS-LSBAT-S240629-0484 | 5.0261 | 4.17232 | 14.88 | 16.84 | 23.14 | 4.081249 | 14.56 | 16.02 | 20.14 | 3.727009 | 14.2 | 15.72 | 20.58 | 3.186716 | 17.08 | 19.6 | 31.76 | 2.9424912 | 19.98 | 26.24 | 53.12
BS-LSBAT-S240629-0956 | 5.0288 | 4.170493 | 14.5 | 16.42 | 22.6 | 4.08150685 | 14.04 | 15.44 | 19.6 | 3.7275492 | 13.56 | 14.94 | 19.74 | 3.1792856 | 17.02 | 19.6 | 32.2 | 2.9688077 | 19.92 | 26.76 | 53.98
BS-LSBAT-S240629-0953 | 5.0188 | 4.170469 | 14.44 | 16.4 | 22.66 | 4.080525 | 14.02 | 15.44 | 19.66 | 3.72651765 | 13.66 | 15.04 | 19.86 | 3.185545 | 17.02 | 19.52 | 31.74 | 2.971664 | 19.94 | 26.56 | 53.06
BS-LSBAT-S240629-0818 | 5.0286 | 4.1726424 | 14.84 | 16.84 | 22.74 | 4.080404 | 14.22 | 15.7 | 19.8 | 3.7270957 | 13.7 | 15.18 | 19.94 | 3.183116 | 16.66 | 19.18 | 31.28 | 2.927527 | 20.74 | 27.8 | 57.68
BS-LSBAT-S260526-1064 | 5.035 | 4.1716831 | 14.56 | 16.52 | 22.72 | 4.081877 | 14.48 | 15.96 | 20.2 | 3.7283683 | 13.74 | 15.2 | 20.02 | 3.1834058 | 16.48 | 19 | 31.12 | 2.95415155 | 19.34 | 25.78 | 52.4
BS-LSBAT-S240629-0961 | 5.0222 | 4.170762 | 14.58 | 16.52 | 22.78 | 4.082028 | 14.16 | 15.58 | 19.84 | 3.727387 | 13.8 | 15.22 | 20.08 | 3.183713 | 17.36 | 19.92 | 32.42 | 2.974996 | 20.14 | 26.88 | 53.38
BS-LSBAT-S240629-0157 | 5.0228 | 4.172343 | 14.56 | 16.54 | 22.76 | 4.08295045 | 14.48 | 15.94 | 20.12 | 3.729069 | 13.9 | 15.38 | 20.22 | 3.1812134 | 16.92 | 19.48 | 31.76 | 2.933443 | 20.2 | 26.72 | 55.04
BS-LSBAT-S260526-1114 | 5.0238 | 4.171782 | 14.86 | 16.84 | 23.16 | 4.08261 | 14.68 | 16.16 | 20.44 | 3.72898 | 14.26 | 15.74 | 20.66 | 3.1840936 | 16.68 | 19.2 | 31.34 | 2.9344066 | 20.54 | 27.6 | 56.92
BS-LSBAT-S240629-0424 | 5.0286 | 4.17314945 | 14.16 | 16.06 | 22.24 | 4.0823707 | 13.82 | 15.24 | 19.26 | 3.728197 | 13.68 | 15.12 | 19.88 | 3.189056 | 16.84 | 19.32 | 31.38 | 2.94447755 | 20.58 | 27.36 | 55.72
BS-LSBAT-S240629-0487 | 5.0172 | 4.172685 | 14.9 | 16.88 | 23 | 4.083267 | 14.46 | 15.9 | 20 | 3.730203 | 14.02 | 15.48 | 20.28 | 3.189304 | 16.94 | 19.44 | 31.46 | 2.937549 | 19.82 | 26.3 | 53.78
BS-LSBAT-S240629-0519 | 5.0252 | 4.17326335 | 15.04 | 17.06 | 23.22 | 4.081589 | 14.52 | 16.02 | 20.14 | 3.728592 | 14.12 | 15.62 | 20.46 | 3.182896 | 16.42 | 18.92 | 30.94 | 2.913202 | 20.1 | 26.64 | 56.36
BS-LSBAT-S240629-0147 | 5.0278 | 4.173076 | 15.04 | 17.04 | 23.3 | 4.081442 | 14.78 | 16.3 | 20.54 | 3.727624 | 14.3 | 15.84 | 20.76 | 3.18157955 | 16.96 | 19.5 | 31.74 | 2.931105 | 20.14 | 26.52 | 54.64
BS-LSBAT-S240629-0952 | 5.0237 | 4.1709 | 14.64 | 16.56 | 22.82 | 4.08054675 | 14.1 | 15.5 | 19.7 | 3.726713 | 13.68 | 15.1 | 19.92 | 3.18718055 | 17.02 | 19.5 | 31.66 | 2.972152 | 19.98 | 26.58 | 52.98
BS-LSBAT-S240629-0917 | 5.0358 | 4.17205295 | 14.26 | 16.2 | 22.32 | 4.08243125 | 13.96 | 15.38 | 19.5 | 3.728932 | 13.74 | 15.16 | 20 | 3.182993 | 16.54 | 19.06 | 31.34 | 2.953816 | 20.06 | 27.08 | 55.72
BS-LSBAT-S240629-0466 | 5.0278 | 4.1726662 | 14.94 | 16.9 | 23.12 | 4.08147 | 14.2 | 15.64 | 19.7 | 3.728429 | 13.88 | 15.34 | 20.12 | 3.187317 | 16.62 | 19.1 | 31.06 | 2.932818 | 19.8 | 26.34 | 54.18
BS-LSBAT-S240629-0941 | 5.0333 | 4.17116435 | 14.5 | 16.42 | 22.64 | 4.07941105 | 13.82 | 15.22 | 19.36 | 3.725186 | 13.42 | 14.82 | 19.58 | 3.182411 | 16.58 | 19.12 | 31.42 | 2.967319 | 19.84 | 26.56 | 53.68
BS-LSBAT-S240629-0404 | 5.0306 | 4.173075 | 14.3 | 16.26 | 22.42 | 4.081989 | 14.3 | 15.74 | 19.8 | 3.72738225 | 13.8 | 15.26 | 20.04 | 3.18441145 | 16.66 | 19.16 | 31.34 | 2.944589 | 20.36 | 27.14 | 55.52
BS-LSBAT-S240629-0248 | 5.0269 | 4.171745 | 14.98 | 16.98 | 23.12 | 4.08116405 | 14.4 | 15.88 | 20.12 | 3.7268546 | 14.1 | 15.6 | 20.5 | 3.17521 | 16.9 | 19.48 | 31.94 | 2.933154 | 20.2 | 26.74 | 55.16
BS-LSBAT-S260526-1061 | 5.0271 | 4.171458 | 14.46 | 16.38 | 22.58 | 4.0810737 | 13.92 | 15.32 | 19.44 | 3.727484 | 13.6 | 15.02 | 19.82 | 3.1856 | 16.98 | 19.5 | 31.74 | 2.954449 | 19.94 | 26.66 | 53.74
BS-LSBAT-S240629-0506 | 5.0203 | 4.17183385 | 14.88 | 16.84 | 22.94 | 4.08167855 | 14.38 | 15.82 | 19.96 | 3.728156 | 13.82 | 15.24 | 20.02 | 3.18701205 | 16.8 | 19.32 | 31.36 | 2.9382564 | 19.66 | 25.96 | 53.1
BS-LSBAT-S240629-0169 | 5.0261 | 4.17194305 | 15.02 | 17.02 | 23.36 | 4.081918 | 14.66 | 16.16 | 20.46 | 3.72855 | 14.14 | 15.58 | 20.5 | 3.185744 | 16.68 | 19.18 | 31.28 | 2.949037 | 19.88 | 26.62 | 54.1
BS-LSBAT-S240629-0486 | 5.0224 | 4.172819 | 14.5 | 16.44 | 22.64 | 4.081987 | 14.14 | 15.56 | 19.62 | 3.729253 | 13.8 | 15.26 | 20.04 | 3.188663 | 16.92 | 19.4 | 31.4 | 2.935835 | 19.92 | 26.38 | 53.86
BS-LSBAT-S240629-0906 | 5.03 | 4.171335 | 14.26 | 16.22 | 22.32 | 4.083339 | 14.44 | 15.92 | 20.18 | 3.730961 | 13.86 | 15.3 | 20.12 | 3.187959 | 16.76 | 19.3 | 31.52 | 2.9597083 | 20.56 | 27.74 | 56.68
BS-LSBAT-S240629-0927 | 5.0377 | 4.171402 | 14.42 | 16.38 | 22.54 | 4.081639 | 14.24 | 15.68 | 19.84 | 3.72787135 | 13.88 | 15.32 | 20.16 | 3.181735 | 16.78 | 19.32 | 31.64 | 2.953896 | 20.42 | 27.6 | 56.46
BS-LSBAT-S240629-0403 | 5.0242 | 4.173466 | 14.76 | 16.72 | 22.96 | 4.081611 | 14.14 | 15.58 | 19.6 | 3.727078 | 13.98 | 15.46 | 20.26 | 3.18605165 | 16.9 | 19.44 | 31.52 | 2.940747 | 20.74 | 27.52 | 56.16
BS-LSBAT-S240629-0197 | 5.0407 | 4.173297 | 14.74 | 16.74 | 22.86 | 4.08185 | 14.32 | 15.82 | 19.96 | 3.727986 | 14.02 | 15.52 | 20.36 | 3.17912755 | 17.06 | 19.64 | 31.94 | 2.927248 | 20.68 | 27.5 | 57.06
BS-LSBAT-S240629-0455 | 5.0256 | 4.1730231 | 15.02 | 17 | 23.14 | 4.081442 | 14.26 | 15.82 | 20 | 3.7296939 | 14 | 15.48 | 20.28 | 3.188052 | 17 | 19.5 | 31.54 | 2.936295 | 20.34 | 26.94 | 55.06
BS-LSBAT-S260526-1094 | 5.0305 | 4.171842 | 15 | 17 | 23.26 | 4.080892 | 14.7 | 16.18 | 20.42 | 3.727003 | 14.24 | 15.72 | 20.66 | 3.1804986 | 16.56 | 19.1 | 31.3 | 2.935965 | 20.3 | 27.26 | 56.2
BS-LSBAT-S240629-0454 | 5.0159 | 4.17278185 | 14.46 | 16.42 | 22.66 | 4.082337 | 14.16 | 15.58 | 19.7 | 3.727549 | 13.88 | 15.34 | 20.12 | 3.184939 | 17.08 | 19.62 | 31.86 | 2.939243 | 20.12 | 26.52 | 53.98
BS-LSBAT-S240629-0947 | 5.0456 | 4.170747 | 14.22 | 16.16 | 22.32 | 4.08267725 | 13.9 | 15.32 | 19.48 | 3.728754 | 13.52 | 14.9 | 19.7 | 3.182489 | 16.82 | 19.38 | 31.76 | 2.961302 | 19.96 | 26.98 | 54.82
BS-LSBAT-S240629-0828 | 5.0228 | 4.172446 | 14.94 | 17 | 23.1 | 4.081996 | 14.7 | 16.22 | 20.42 | 3.729204 | 14.12 | 15.64 | 20.46 | 3.186917 | 16.74 | 19.26 | 31.32 | 2.930033 | 20.8 | 27.92 | 58.02
BS-LSBAT-S240629-0903 | 5.0321 | 4.1720661 | 14.92 | 16.88 | 23.04 | 4.081006 | 14.42 | 15.86 | 20.12 | 3.727736 | 13.78 | 15.22 | 20.04 | 3.18328 | 16.92 | 19.44 | 31.72 | 2.9532452 | 20.68 | 28 | 57.34
BS-LSBAT-S240629-0988 | 5.0397 | 4.171675 | 14.46 | 16.42 | 22.66 | 4.083457 | 14.36 | 15.82 | 20.02 | 3.729775 | 14.1 | 15.54 | 20.4 | 3.184005 | 16.82 | 19.36 | 31.52 | 2.929996 | 20.58 | 27.66 | 57.28
BS-LSBAT-S240629-0219 | 5.0283 | 4.1724672 | 14.82 | 16.84 | 23.06 | 4.083055 | 14.64 | 16.14 | 20.32 | 3.7297399 | 14.1 | 15.6 | 20.46 | 3.1866449 | 16.84 | 19.34 | 31.48 | 2.94336 | 20.44 | 27.7 | 56.66
BS-LSBAT-S240629-0871 | 5.0331 | 4.172353 | 15 | 16.98 | 23.28 | 4.08295 | 14.6 | 16.08 | 20.32 | 3.730858 | 13.94 | 15.42 | 20.24 | 3.190781 | 16.64 | 19.12 | 31.12 | 2.959644 | 20.98 | 28.58 | 58.88
BS-LSBAT-S240629-0405 | 5.0328 | 4.173545 | 14 | 15.92 | 22.08 | 4.082768 | 13.72 | 15.12 | 19.12 | 3.7283074 | 13.62 | 15.08 | 19.84 | 3.186523 | 16.76 | 19.26 | 31.38 | 2.940586 | 20.46 | 27.3 | 56.04
BS-LSBAT-S240629-0450 | 5.0256 | 4.1722154 | 15.34 | 17.4 | 23.64 | 4.081892 | 14.76 | 16.26 | 20.4 | 3.728747 | 14.32 | 15.84 | 20.7 | 3.180335 | 17.04 | 19.6 | 31.94 | 2.93086475 | 20.26 | 26.98 | 55.7
BS-LSBAT-S240629-0942 | 5.0372 | 4.171111 | 14.38 | 16.28 | 22.54 | 4.0811276 | 13.98 | 15.38 | 19.54 | 3.7274993 | 13.62 | 15.04 | 19.84 | 3.187383 | 17.16 | 19.68 | 31.92 | 2.9695737 | 20.24 | 27.08 | 54.06
BS-LSBAT-S240629-0945 | 5.0322 | 4.17132175 | 14.58 | 16.52 | 22.8 | 4.08172745 | 14.26 | 15.7 | 19.88 | 3.728451 | 13.94 | 15.34 | 20.18 | 3.18639515 | 17.18 | 19.72 | 31.96 | 2.959036 | 20.4 | 27.22 | 54.92
BS-LSBAT-S240629-0420 | 5.0339 | 4.17267355 | 14.78 | 16.78 | 22.94 | 4.08165825 | 14.48 | 15.96 | 20.06 | 3.7283268 | 14.2 | 15.72 | 20.56 | 3.18125235 | 16.94 | 19.46 | 31.7 | 2.92937505 | 20.76 | 27.46 | 56.82
BS-LSBAT-S240629-0417 | 5.038 | 4.1729917 | 14.16 | 16.14 | 22.16 | 4.082511 | 14.24 | 15.7 | 19.76 | 3.729368 | 14 | 15.52 | 20.32 | 3.183638 | 16.62 | 19.12 | 31.28 | 2.927956 | 20.4 | 27.34 | 57
BS-LSBAT-S260526-1077 | 5.0323 | 4.1706231 | 14.54 | 16.48 | 22.68 | 4.081524 | 14.1 | 15.52 | 19.68 | 3.727783 | 13.76 | 15.2 | 19.96 | 3.187075 | 17.24 | 19.74 | 31.94 | 2.964121 | 19.84 | 26 | 51.7
BS-LSBAT-S240629-0936 | 5.0433 | 4.17181275 | 14.54 | 16.48 | 22.56 | 4.0821261 | 14.46 | 15.92 | 20.14 | 3.728026 | 13.94 | 15.36 | 20.18 | 3.180916 | 16.76 | 19.3 | 31.66 | 2.957345 | 20.1 | 27.34 | 55.72
BS-LSBAT-S240629-0435 | 5.0337 | 4.17240505 | 14.28 | 16.2 | 22.36 | 4.082959 | 13.9 | 15.3 | 19.34 | 3.728361 | 13.7 | 15.14 | 19.88 | 3.18685225 | 16.94 | 19.44 | 31.56 | 2.945018 | 20.64 | 27.24 | 55.46
BS-LSBAT-S240629-0428 | 5.0313 | 4.172223 | 14.62 | 16.62 | 22.66 | 4.082776 | 14.28 | 15.74 | 19.82 | 3.72917465 | 13.84 | 15.32 | 20.1 | 3.1855093 | 16.88 | 19.46 | 31.64 | 2.936657 | 20.5 | 27.42 | 56.46
BS-LSBAT-S240629-0210 | 5.0342 | 4.173004 | 15 | 17 | 23.18 | 4.081324 | 14.1 | 15.56 | 19.66 | 3.7291038 | 13.78 | 15.26 | 20.04 | 3.188092 | 17.16 | 19.72 | 31.8 | 2.942007 | 21.14 | 28.3 | 57.48
BS-LSBAT-S260526-1123 | 5.0695 | 4.17144615 | 14.86 | 16.84 | 23.08 | 4.081004 | 14.42 | 15.88 | 20.12 | 3.727559 | 14.04 | 15.52 | 20.4 | 3.182942 | 16.76 | 19.3 | 31.48 | 2.938032 | 20.42 | 27.34 | 55.94
BS-LSBAT-S240629-0397 | 5.033 | 4.1728373 | 14.98 | 17.02 | 23.2 | 4.081149 | 14.44 | 15.92 | 19.98 | 3.7275722 | 14.06 | 15.56 | 20.34 | 3.181926 | 16.58 | 19.08 | 31.18 | 2.929838 | 20.48 | 27.3 | 56.58
BS-LSBAT-S240629-0946 | 5.0334 | 4.17081625 | 14.92 | 16.86 | 23.02 | 4.0799 | 14.44 | 15.86 | 20.1 | 3.7252933 | 13.78 | 15.18 | 20 | 3.177706 | 17.12 | 19.44 | 31.9 | 2.960369 | 19.96 | 27.08 | 54.9
BS-LSBAT-S240629-0185 | 5.0343 | 4.17059 | 14.64 | 16.58 | 22.82 | 4.0806995 | 14.14 | 15.56 | 19.7 | 3.727793 | 13.84 | 15.26 | 20 | 3.18603175 | 17.16 | 19.72 | 31.94 | 2.960348 | 20.18 | 27 | 54.3
BS-LSBAT-S240629-0414 | 5.0312 | 4.172662 | 14.98 | 16.94 | 23.22 | 4.08113 | 14.32 | 15.78 | 19.86 | 3.726111 | 14.12 | 15.56 | 20.4 | 3.18404 | 16.86 | 19.38 | 31.56 | 2.942965 | 20.6 | 27.38 | 55.78
BS-LSBAT-S240629-0407 | 5.0339 | 4.172907 | 15.02 | 17.06 | 23.26 | 4.081676 | 14.56 | 16.04 | 20.16 | 3.728719 | 14.24 | 15.76 | 20.62 | 3.182819 | 16.94 | 19.48 | 31.7 | 2.929826 | 20.72 | 27.44 | 56.74
BS-LSBAT-S240629-0505 | 5.0239 | 4.171237 | 14.92 | 16.9 | 23.14 | 4.080907 | 14.44 | 15.86 | 20.04 | 3.72619 | 14.12 | 15.58 | 20.48 | 3.1825924 | 17.24 | 19.8 | 32.18 | 2.948661 | 19.76 | 25.9 | 52.04
BS-LSBAT-S240629-0950 | 5.0241 | 4.1708916 | 14.66 | 16.62 | 22.84 | 4.08159 | 14.22 | 15.66 | 19.88 | 3.727955 | 13.9 | 15.32 | 20.16 | 3.1855 | 17.32 | 19.9 | 32.26 | 2.9687981 | 20.36 | 27.02 | 53.94
BS-LSBAT-S260526-1093 | 5.0241 | 4.172079 | 14.96 | 16.96 | 23.3 | 4.082003 | 14.76 | 16.24 | 20.5 | 3.73004 | 14.24 | 15.76 | 20.7 | 3.192616 | 16.5 | 18.96 | 30.76 | 2.93646375 | 20.32 | 26.98 | 55.5
BS-LSBAT-S240629-0821 | 5.0228 | 4.172409 | 14.98 | 17.02 | 23.2 | 4.0824093 | 14.62 | 16.18 | 20.36 | 3.729567 | 14.16 | 15.68 | 20.54 | 3.18685 | 16.66 | 19.18 | 31.24 | 2.930324 | 20.68 | 27.84 | 57.82
BS-LSBAT-S240629-0188 | 5.0294 | 4.170311 | 14.28 | 16.2 | 22.4 | 4.0812098 | 13.78 | 15.18 | 19.34 | 3.725578 | 13.38 | 14.76 | 19.52 | 3.176398 | 17.08 | 19.7 | 32.36 | 2.950502 | 19.82 | 26.26 | 53.16
BS-LSBAT-S240629-0137 | 5.0261 | 4.172378 | 15.12 | 17.16 | 23.46 | 4.081973 | 14.64 | 16.16 | 20.34 | 3.7281493 | 14.24 | 15.76 | 20.64 | 3.182491 | 17.28 | 19.84 | 32.14 | 2.933052 | 20.5 | 27.1 | 55.4
BS-LSBAT-S240629-0648 | 5.0308 | 4.171849 | 14.5 | 16.44 | 22.58 | 4.0821042 | 14.1 | 15.52 | 19.62 | 3.728564 | 13.76 | 15.18 | 19.94 | 3.18597755 | 16.96 | 19.38 | 31.56 | 2.9529381 | 21 | 28.34 | 57.8
BS-LSBAT-S240629-0948 | 5.0233 | 4.1702465 | 14.64 | 16.6 | 22.92 | 4.082849 | 14.54 | 16 | 20.24 | 3.729025 | 14.16 | 15.66 | 20.62 | 3.184923 | 17.12 | 19.7 | 32.2 | 2.962385 | 19.96 | 26.08 | 52.52
BS-LSBAT-S240629-0614 | 5.0266 | 4.172716 | 14.7 | 16.7 | 23 | 4.081701 | 14.4 | 15.88 | 20.06 | 3.7285817 | 14 | 15.5 | 20.36 | 3.18439 | 16.82 | 19.32 | 31.48 | 2.9442982 | 20.98 | 28.5 | 58.56
BS-LSBAT-S240629-0959 | 5.0382 | 4.17001 | 14.98 | 16.94 | 23.24 | 4.0824987 | 14.52 | 15.96 | 20.24 | 3.728162 | 13.98 | 15.44 | 20.36 | 3.182733 | 17.1 | 19.72 | 32.3 | 2.966665 | 19.74 | 25.96 | 52.08
BS-LSBAT-S240629-0979 | 5.0356 | 4.17161225 | 15.72 | 17.76 | 24.14 | 4.081253 | 15.18 | 16.7 | 21 | 3.727166 | 14.7 | 16.22 | 21.24 | 3.182437 | 16.82 | 19.36 | 31.58 | 2.931491 | 20.24 | 26.68 | 54.84

## Best_72cells_raw(11)
Lot Number | Capacity(Ah) | OCV100(V) | DCIR100_start(mΩ) | DCIR100_1s(mΩ) | DCIR100_10s(mΩ) | OCV90(V) | DCIR90_start(mΩ) | DCIR90_1s(mΩ) | DCIR90_10s(mΩ) | OCV50(V) | DCIR50_start(mΩ) | DCIR50_1s(mΩ) | DCIR50_10s(mΩ) | OCV10(V) | DCIR10_start(mΩ) | DCIR10_1s(mΩ) | DCIR10_10s(mΩ) | OCV0(V) | DCIR0_start(mΩ) | DCIR0_1s(mΩ) | DCIR0_10s(mΩ)
BS-LSBAT-S240629-0276 | 5.0143 | 4.173942 | 14.72 | 16.74 | 22.76 | 4.08231245 | 13.94 | 15.42 | 19.48 | 3.730737 | 13.58 | 15.08 | 19.78 | 3.191534 | 16.54 | 19 | 30.84 | 2.929572 | 21.16 | 28.7 | 59.94
BS-LSBAT-S240629-0663 | 5.0001 | 4.172369 | 14.3 | 16.2 | 22.36 | 4.081105 | 13.72 | 15.12 | 19.2 | 3.726861 | 13.32 | 14.74 | 19.44 | 3.183519 | 16.64 | 19.16 | 31.44 | 2.959843 | 20.58 | 27.96 | 56.98
BS-LSBAT-S240629-0309 | 5.0062 | 4.172999 | 14.1 | 16.08 | 21.9 | 4.082494 | 13.88 | 15.34 | 19.36 | 3.729681 | 13.2 | 14.66 | 19.3 | 3.187458 | 16.7 | 19.22 | 31.28 | 2.939321 | 21.02 | 28.86 | 59.94
BS-LSBAT-S240629-0050 | 5.0256 | 4.171581 | 14.26 | 16.16 | 22.3 | 4.082644 | 13.96 | 15.36 | 19.46 | 3.729901 | 13.52 | 14.92 | 19.68 | 3.189033 | 16.52 | 19.02 | 31.12 | 2.9602322 | 20.6 | 28.28 | 58.28
BS-LSBAT-S240629-0813 | 5.0206 | 4.172793 | 14.94 | 16.96 | 23 | 4.080193 | 14.54 | 16.06 | 20.2 | 3.728345 | 13.86 | 15.38 | 20.16 | 3.1871647 | 16.7 | 19.2 | 31.14 | 2.92607515 | 20.86 | 27.82 | 57.54
BS-LSBAT-S240629-0716 | 5.0125 | 4.17131 | 14.72 | 16.66 | 22.9 | 4.080494 | 14.16 | 15.6 | 19.7 | 3.72612 | 13.94 | 15.4 | 20.22 | 3.184403 | 16.58 | 19.08 | 31.16 | 2.934643 | 20.34 | 27.18 | 56
BS-LSBAT-S240629-0319 | 5.0188 | 4.1732436 | 14.14 | 16.12 | 22.08 | 4.083488 | 14.02 | 15.48 | 19.56 | 3.73088615 | 13.42 | 14.96 | 19.56 | 3.190416 | 16.42 | 18.92 | 30.94 | 2.949353 | 21 | 28.8 | 59.66
BS-LSBAT-S240629-0320 | 5.0129 | 4.173516 | 13.92 | 15.88 | 21.78 | 4.082516 | 13.66 | 15.12 | 19.14 | 3.73001 | 13.18 | 14.64 | 19.3 | 3.18781415 | 16.76 | 19.24 | 31.26 | 2.934619 | 21.1 | 28.94 | 60.44
BS-LSBAT-S240629-0312 | 5.0126 | 4.172922 | 14.62 | 16.6 | 22.54 | 4.081465 | 13.98 | 15.46 | 19.5 | 3.728369 | 13.3 | 14.76 | 19.42 | 3.18511 | 16.64 | 19.18 | 31.32 | 2.944924 | 21.1 | 28.72 | 59.24
BS-LSBAT-S240629-0822 | 5.0187 | 4.172725 | 14.4 | 16.4 | 22.24 | 4.082207 | 14.18 | 15.66 | 19.78 | 3.729986 | 13.48 | 14.94 | 19.62 | 3.188833 | 16.46 | 18.92 | 30.82 | 2.931429 | 20.42 | 27.34 | 56.66
BS-LSBAT-S240629-0267 | 5.0124 | 4.1731323 | 14.52 | 16.52 | 22.44 | 4.081237 | 13.9 | 15.36 | 19.38 | 3.728544 | 13.38 | 14.86 | 19.54 | 3.186577 | 16.6 | 19.14 | 31.2 | 2.93032755 | 21.16 | 29 | 60.82
BS-LSBAT-S240629-0288 | 5.011 | 4.173509 | 14.52 | 16.5 | 22.32 | 4.08090135 | 13.98 | 15.46 | 19.48 | 3.7280795 | 13.36 | 14.82 | 19.44 | 3.184561 | 16.3 | 18.78 | 30.68 | 2.9279613 | 20.86 | 28.52 | 59.92
BS-LSBAT-S240629-0704 | 5.0184 | 4.1704485 | 14.46 | 16.4 | 22.54 | 4.081848 | 13.98 | 15.38 | 19.56 | 3.727867 | 13.54 | 14.94 | 19.72 | 3.18121075 | 16.88 | 19.46 | 31.92 | 2.9640955 | 20.34 | 27.44 | 55.66
BS-LSBAT-S240629-0798 | 5.0183 | 4.172949 | 14.98 | 16.98 | 23.1 | 4.081396 | 14.34 | 15.82 | 19.94 | 3.728413 | 13.72 | 15.24 | 19.96 | 3.184758 | 16.48 | 18.98 | 31.02 | 2.929462 | 20.5 | 27.56 | 57.5
BS-LSBAT-S240629-0266 | 5.0108 | 4.173061 | 14.02 | 16.02 | 22 | 4.0838853 | 14.1 | 15.6 | 19.7 | 3.731391 | 13.56 | 15.06 | 19.78 | 3.188503 | 16.42 | 18.94 | 30.96 | 2.93425045 | 21.12 | 28.78 | 60.24
BS-LSBAT-S240629-0274 | 5.0056 | 4.17390115 | 14.86 | 16.9 | 22.98 | 4.081782 | 14.1 | 15.62 | 19.74 | 3.729343 | 13.48 | 14.98 | 19.66 | 3.18776105 | 16.24 | 18.72 | 30.6 | 2.930798 | 20.84 | 28.34 | 59.66
BS-LSBAT-S240629-0390 | 5.0169 | 4.17313675 | 14.84 | 16.86 | 22.94 | 4.082499 | 14.42 | 15.9 | 20.1 | 3.729357 | 13.8 | 15.28 | 20.06 | 3.18535 | 16.46 | 18.96 | 31.08 | 2.94331565 | 20.36 | 27.52 | 57.02
BS-LSBAT-S240629-0290 | 5.0093 | 4.174143 | 14.22 | 16.2 | 22.02 | 4.081408 | 13.8 | 15.28 | 19.38 | 3.728919 | 13.12 | 14.6 | 19.24 | 3.18732 | 16.5 | 19 | 30.98 | 2.9331651 | 21 | 28.72 | 60.18
BS-LSBAT-S240629-0640 | 5.0071 | 4.17167705 | 14.22 | 16.12 | 22.26 | 4.082035 | 13.82 | 15.2 | 19.24 | 3.7291101 | 13.4 | 14.76 | 19.42 | 3.186828 | 16.5 | 18.94 | 30.94 | 2.95957 | 20.78 | 28.38 | 58.62
BS-LSBAT-S240629-0639 | 5.0217 | 4.171726 | 14.04 | 15.96 | 22.04 | 4.082911 | 13.72 | 15.14 | 19.2 | 3.7291731 | 13.46 | 14.88 | 19.58 | 3.18762885 | 16.54 | 19.02 | 31.1 | 2.95840035 | 20.66 | 27.82 | 56.84
BS-LSBAT-S240629-0307 | 5.0004 | 4.17295865 | 14.62 | 16.64 | 22.74 | 4.083386 | 14.12 | 15.62 | 19.7 | 3.730752 | 13.32 | 14.78 | 19.44 | 3.18886135 | 16.6 | 19.08 | 31.06 | 2.931937 | 20.98 | 28.54 | 60.18
BS-LSBAT-S240629-0683 | 4.9978 | 4.17178715 | 13.98 | 15.92 | 22.12 | 4.0832127 | 13.9 | 15.32 | 19.44 | 3.72948 | 13.52 | 14.92 | 19.66 | 3.187427 | 16.96 | 19.5 | 31.8 | 2.966099 | 20.46 | 27.7 | 56.04
BS-LSBAT-S240629-0389 | 5.0146 | 4.173 | 14.4 | 16.34 | 22.3 | 4.08187175 | 13.94 | 15.38 | 19.52 | 3.728865 | 13.46 | 14.9 | 19.64 | 3.18567115 | 16.74 | 19.24 | 31.36 | 2.9421627 | 20.66 | 27.82 | 57.18
BS-LSBAT-S240629-0799 | 5.0105 | 4.17308375 | 14.36 | 16.34 | 22.32 | 4.0820197 | 14.16 | 15.66 | 19.8 | 3.729551 | 13.7 | 15.18 | 19.96 | 3.187287 | 16.42 | 18.9 | 30.8 | 2.920037 | 20.54 | 27.66 | 58.44
BS-LSBAT-S240629-0105 | 5.0177 | 4.17112275 | 14.54 | 16.46 | 22.68 | 4.081914 | 13.78 | 15.2 | 19.2 | 3.7287 | 13.36 | 14.78 | 19.44 | 3.187566 | 16.5 | 18.96 | 30.9 | 2.930421 | 20.48 | 27.76 | 57.5
BS-LSBAT-S240629-0797 | 5.0129 | 4.173063 | 14.52 | 16.54 | 22.6 | 4.083351 | 14.3 | 15.8 | 19.98 | 3.730805 | 13.7 | 15.2 | 19.94 | 3.187577 | 16.3 | 18.8 | 30.8 | 2.92896685 | 20.5 | 27.56 | 57.54
BS-LSBAT-S240629-0271 | 5.0065 | 4.173138 | 14.3 | 16.3 | 22.24 | 4.08262 | 14.02 | 15.52 | 19.58 | 3.73077375 | 13.5 | 15 | 19.68 | 3.190203 | 16.4 | 18.88 | 30.8 | 2.9346237 | 21.02 | 28.62 | 59.68
BS-LSBAT-S240629-0666 | 4.998 | 4.17224345 | 14.3 | 16.22 | 22.36 | 4.082007 | 13.86 | 15.28 | 19.38 | 3.727825 | 13.52 | 14.94 | 19.68 | 3.1834 | 16.72 | 19.22 | 31.38 | 2.946182 | 20.64 | 27.74 | 57
BS-LSBAT-S240629-0333 | 5.0238 | 4.17308 | 14.64 | 16.66 | 22.54 | 4.081001 | 13.98 | 15.44 | 19.52 | 3.727966 | 13.48 | 14.94 | 19.66 | 3.184588 | 16.48 | 19 | 31.08 | 2.9316689 | 20.3 | 27.06 | 55.88
BS-LSBAT-S240629-0847 | 5.0322 | 4.17192845 | 14.52 | 16.48 | 22.58 | 4.082253 | 14.44 | 15.9 | 20.16 | 3.72982655 | 13.56 | 14.98 | 19.74 | 3.189144 | 16.5 | 18.98 | 31.04 | 2.95847 | 20.8 | 28.74 | 59.5
BS-LSBAT-S240629-0337 | 5.0116 | 4.173419 | 14.68 | 16.68 | 22.66 | 4.081275 | 14.36 | 15.84 | 19.98 | 3.728444 | 13.86 | 15.34 | 20.1 | 3.185282 | 16.56 | 19.04 | 31.02 | 2.920722 | 20.46 | 27.32 | 57.2
BS-LSBAT-S240629-0790 | 5.0167 | 4.173286 | 14.48 | 16.48 | 22.36 | 4.08138585 | 14.14 | 15.64 | 19.72 | 3.728462 | 13.48 | 14.96 | 19.66 | 3.184006 | 16.46 | 18.98 | 31.02 | 2.924929 | 20.58 | 27.66 | 57.88
BS-LSBAT-S240629-0278 | 5.0021 | 4.173796 | 14.34 | 16.3 | 22.22 | 4.081395 | 13.9 | 15.38 | 19.42 | 3.72886405 | 13.2 | 14.68 | 19.3 | 3.186258 | 16.68 | 19.2 | 31.24 | 2.9326976 | 21.26 | 28.84 | 59.98
BS-LSBAT-S240629-0857 | 5.0216 | 4.17213 | 14.38 | 16.34 | 22.44 | 4.082283 | 14.18 | 15.64 | 19.82 | 3.73045765 | 13.56 | 15 | 19.78 | 3.1914296 | 16.24 | 18.72 | 30.62 | 2.951045 | 20.52 | 28.26 | 59.04
BS-LSBAT-S240629-0829 | 5.0183 | 4.172584 | 14.7 | 16.7 | 22.66 | 4.082002 | 14.32 | 15.82 | 19.98 | 3.729536 | 13.84 | 15.34 | 20.16 | 3.186756 | 16.42 | 18.92 | 30.86 | 2.923905 | 20.52 | 27.48 | 57.54
BS-LSBAT-S240629-0677 | 5.0151 | 4.17213 | 14.42 | 16.34 | 22.52 | 4.081249 | 14 | 15.4 | 19.5 | 3.727215 | 13.68 | 15.1 | 19.86 | 3.183442 | 16.86 | 19.34 | 31.44 | 2.949886 | 20.64 | 27.6 | 56.12
BS-LSBAT-S240629-0647 | 5.0193 | 4.172066 | 14.42 | 16.32 | 22.46 | 4.080944 | 13.84 | 15.24 | 19.28 | 3.726989 | 13.5 | 14.92 | 19.64 | 3.186935 | 16.76 | 19.24 | 31.28 | 2.95325885 | 20.78 | 28.04 | 57.22
BS-LSBAT-S240629-0951 | 5.0157 | 4.1706235 | 14.16 | 16.1 | 22.34 | 4.082545 | 14.02 | 15.42 | 19.62 | 3.72864385 | 13.64 | 15.04 | 19.86 | 3.188792 | 17.1 | 19.62 | 31.86 | 2.974731 | 20.12 | 26.72 | 53.28
BS-LSBAT-S240629-0641 | 5.0158 | 4.171782 | 14.46 | 16.4 | 22.46 | 4.082486 | 14.28 | 15.74 | 19.98 | 3.728277 | 13.76 | 15.2 | 20.04 | 3.183505 | 16.74 | 19.3 | 31.56 | 2.956266 | 20.78 | 28.42 | 57.92
BS-LSBAT-S240629-0583 | 5.0138 | 4.17305 | 14.74 | 16.72 | 22.94 | 4.08118395 | 14.28 | 15.76 | 19.94 | 3.727935 | 13.96 | 15.46 | 20.3 | 3.185282 | 16.74 | 19.26 | 31.32 | 2.93457115 | 21.14 | 28.72 | 59.16
BS-LSBAT-S240629-0593 | 5.0191 | 4.1725899 | 14.72 | 16.76 | 23.04 | 4.080979 | 14.34 | 15.82 | 20 | 3.7274271 | 14.08 | 15.58 | 20.46 | 3.184622 | 16.62 | 19.14 | 31.24 | 2.940916 | 20.92 | 28.42 | 58.46
BS-LSBAT-S240629-0313 | 5.0154 | 4.172797 | 14.42 | 16.42 | 22.18 | 4.081282 | 14.04 | 15.52 | 19.56 | 3.729434 | 13.4 | 14.88 | 19.56 | 3.1908854 | 16.94 | 19.4 | 31.32 | 2.938069 | 21.36 | 29.06 | 59.8
BS-LSBAT-S240629-0602 | 5.0188 | 4.172868 | 14.36 | 16.32 | 22.54 | 4.082076 | 14.4 | 15.86 | 20.04 | 3.7285383 | 13.98 | 15.46 | 20.3 | 3.185281 | 16.66 | 19.14 | 31.2 | 2.94193645 | 20.84 | 28.48 | 58.68
BS-LSBAT-S240629-0837 | 5.0213 | 4.172526 | 14.42 | 16.38 | 22.52 | 4.081582 | 14.1 | 15.56 | 19.72 | 3.72941 | 13.58 | 15.02 | 19.8 | 3.189546 | 16.48 | 18.94 | 30.9 | 2.950058 | 20.94 | 28.54 | 59.2
BS-LSBAT-S240629-0387 | 5.0181 | 4.172762 | 14.44 | 16.4 | 22.42 | 4.08135 | 14.14 | 15.6 | 19.74 | 3.729424 | 13.64 | 15.08 | 19.84 | 3.191125 | 16.58 | 19.02 | 30.88 | 2.944183 | 20.52 | 27.58 | 56.62
BS-LSBAT-S240629-0786 | 5.0147 | 4.173648 | 14.74 | 16.74 | 22.78 | 4.08161955 | 14.24 | 15.72 | 19.84 | 3.72888 | 13.76 | 15.24 | 20 | 3.186285 | 16.74 | 19.26 | 31.3 | 2.92692555 | 20.94 | 28.14 | 58.46
BS-LSBAT-S240629-0727 | 5.0138 | 4.171806 | 14.72 | 16.7 | 22.94 | 4.081198 | 14.22 | 15.64 | 19.74 | 3.7266595 | 13.7 | 15.14 | 19.9 | 3.184216 | 16.56 | 19.08 | 31.2 | 2.9370057 | 20.26 | 27.08 | 55.68
BS-LSBAT-S240629-0668 | 5.0241 | 4.17199 | 14.32 | 16.26 | 22.46 | 4.083446 | 14.14 | 15.56 | 19.7 | 3.73065855 | 13.78 | 15.22 | 20 | 3.189303 | 16.78 | 19.3 | 31.34 | 2.945645 | 20.74 | 28.14 | 57.94
BS-LSBAT-S240629-0291 | 5.001 | 4.17348965 | 14.78 | 16.8 | 22.92 | 4.08148 | 14.18 | 15.68 | 19.76 | 3.729775 | 13.62 | 15.12 | 19.84 | 3.188951 | 16.82 | 19.34 | 31.32 | 2.929187 | 21.42 | 29.14 | 60.62
BS-LSBAT-S240629-0406 | 5.0181 | 4.172682 | 14.68 | 16.66 | 22.8 | 4.081387 | 14.1 | 15.52 | 19.56 | 3.728573 | 13.82 | 15.3 | 20.06 | 3.186552 | 16.8 | 19.28 | 31.26 | 2.93234005 | 20.64 | 27.76 | 57.28
BS-LSBAT-S240629-0862 | 5.0198 | 4.1720072 | 14.72 | 16.68 | 22.66 | 4.08093625 | 14.3 | 15.76 | 19.96 | 3.72864 | 13.64 | 15.06 | 19.88 | 3.188381 | 16.52 | 19 | 30.98 | 2.952141 | 20.86 | 28.5 | 59.06
BS-LSBAT-S240629-0807 | 5.0149 | 4.17359895 | 14.58 | 16.6 | 22.66 | 4.083524 | 14.38 | 15.88 | 20.02 | 3.73080285 | 13.7 | 15.18 | 19.92 | 3.18714075 | 16.56 | 19.08 | 31.16 | 2.930396 | 20.5 | 27.72 | 57.62
BS-LSBAT-S240629-0653 | 5.004 | 4.171916 | 14.7 | 16.64 | 22.84 | 4.080556 | 14.02 | 15.46 | 19.56 | 3.726124 | 13.68 | 15.1 | 19.86 | 3.18233 | 16.98 | 19.54 | 31.86 | 2.9568 | 20.98 | 28.52 | 57.92
BS-LSBAT-S240629-0258 | 5.0189 | 4.173718 | 14.28 | 16.26 | 22.3 | 4.082028 | 14.1 | 15.58 | 19.62 | 3.7285657 | 13.58 | 15.1 | 19.84 | 3.179307 | 16.52 | 19.02 | 31.12 | 2.912942 | 21.08 | 28.52 | 60.94
BS-LSBAT-S240629-0265 | 5.0047 | 4.173726 | 14.36 | 16.36 | 22.44 | 4.08245195 | 14.14 | 15.64 | 19.76 | 3.73063 | 13.64 | 15.14 | 19.86 | 3.1894 | 16.76 | 19.28 | 31.32 | 2.929678 | 21.5 | 29.16 | 60.88
BS-LSBAT-S240629-0306 | 5.0029 | 4.173126 | 14.82 | 16.84 | 22.9 | 4.080712 | 14.24 | 15.74 | 19.78 | 3.726245 | 13.66 | 15.16 | 19.9 | 3.175871 | 16.62 | 19.16 | 31.44 | 2.921812 | 20.94 | 28.48 | 60.02
BS-LSBAT-S240629-0604 | 5.0169 | 4.172667 | 14.28 | 16.26 | 22.42 | 4.08352285 | 14.42 | 15.88 | 20.04 | 3.7302746 | 13.94 | 15.42 | 20.28 | 3.186975 | 16.66 | 19.12 | 31.2 | 2.942866 | 20.9 | 28.46 | 58.64
BS-LSBAT-S240629-0933 | 5.017 | 4.172307 | 14.32 | 16.22 | 22.42 | 4.08096785 | 13.8 | 15.2 | 19.32 | 3.727192 | 13.44 | 14.8 | 19.58 | 3.188257 | 16.86 | 19.34 | 31.34 | 2.9593522 | 20.16 | 27.22 | 54.92
BS-LSBAT-S240629-0292 | 5.0209 | 4.173463 | 14.66 | 16.7 | 22.74 | 4.081663 | 14.1 | 15.62 | 19.7 | 3.72963535 | 13.64 | 15.18 | 19.9 | 3.186799 | 16.76 | 19.28 | 31.32 | 2.933685 | 21.18 | 28.96 | 60
BS-LSBAT-S240629-0592 | 5.0193 | 4.172493 | 14.74 | 16.78 | 23.06 | 4.081964 | 14.52 | 16.02 | 20.18 | 3.728638 | 14.2 | 15.7 | 20.56 | 3.184818 | 16.72 | 19.24 | 31.32 | 2.937021 | 21.04 | 28.62 | 59.12
BS-LSBAT-S240629-0835 | 5.0181 | 4.17234185 | 14.62 | 16.58 | 22.58 | 4.08115935 | 14.4 | 15.86 | 20.06 | 3.72905555 | 13.72 | 15.16 | 19.94 | 3.18650465 | 16.82 | 19.32 | 31.44 | 2.94704865 | 21.14 | 28.82 | 59.74
BS-LSBAT-S240629-0358 | 5.0185 | 4.17359945 | 14.28 | 16.28 | 22.22 | 4.0820407 | 14.28 | 15.76 | 19.92 | 3.729514 | 13.68 | 15.18 | 19.94 | 3.188117 | 16.52 | 19.02 | 30.96 | 2.9245776 | 20.42 | 27.26 | 56.76
BS-LSBAT-S240629-0860 | 5.0168 | 4.172211 | 14.06 | 16.02 | 22.08 | 4.083489 | 14.18 | 15.64 | 19.8 | 3.731588 | 13.7 | 15.14 | 19.94 | 3.192203 | 16.36 | 18.82 | 30.74 | 2.954203 | 20.68 | 28.34 | 58.98
BS-LSBAT-S240629-0678 | 5.017 | 4.172228 | 14.56 | 16.52 | 22.76 | 4.08169925 | 14.08 | 15.5 | 19.62 | 3.728829 | 13.68 | 15.1 | 19.88 | 3.187516 | 16.78 | 19.28 | 31.32 | 2.94858245 | 20.54 | 27.76 | 57.02
BS-LSBAT-S240629-0794 | 5.014 | 4.173299 | 14.4 | 16.38 | 22.42 | 4.082444 | 14.3 | 15.8 | 19.94 | 3.730251 | 13.8 | 15.3 | 20.1 | 3.18896675 | 16.64 | 19.14 | 31.1 | 2.9245591 | 20.8 | 27.84 | 58.16
BS-LSBAT-S240629-0699 | 5.0152 | 4.170957 | 14.48 | 16.4 | 22.62 | 4.081994 | 14.06 | 15.46 | 19.6 | 3.727948 | 13.6 | 15 | 19.78 | 3.184192 | 16.74 | 19.26 | 31.5 | 2.955917 | 20.18 | 27.34 | 55.98
BS-LSBAT-S240629-0884 | 5.0192 | 4.1710987 | 14.54 | 16.5 | 22.58 | 4.082984 | 14.48 | 15.96 | 20.28 | 3.730715 | 13.72 | 15.12 | 19.96 | 3.189361 | 16.68 | 19.22 | 31.36 | 2.9609133 | 21.06 | 28.74 | 59.28
BS-LSBAT-S240629-0061 | 4.9954 | 4.1712083 | 14.4 | 16.3 | 22.5 | 4.080239 | 13.82 | 15.2 | 19.34 | 3.724871 | 13.42 | 14.8 | 19.58 | 3.179496 | 16.7 | 19.28 | 31.7 | 2.9612694 | 20.66 | 28.22 | 57.9
BS-LSBAT-S240629-0661 | 4.9986 | 4.172429 | 14.48 | 16.42 | 22.6 | 4.08241105 | 14 | 15.42 | 19.54 | 3.728607 | 13.62 | 15.04 | 19.8 | 3.18717625 | 16.98 | 19.52 | 31.78 | 2.960543 | 20.8 | 28 | 56.74
BS-LSBAT-S240629-0601 | 5.0194 | 4.172874 | 14 | 15.96 | 22.28 | 4.08234 | 14.18 | 15.64 | 19.82 | 3.72931 | 13.86 | 15.34 | 20.2 | 3.1856238 | 16.1 | 18.54 | 30.48 | 2.936428 | 20.44 | 27.88 | 58.26
BS-LSBAT-S240629-0916 | 5.0289 | 4.172386 | 14.12 | 16 | 22.16 | 4.081536 | 13.64 | 15.02 | 19.1 | 3.72779225 | 13.26 | 14.64 | 19.36 | 3.187269 | 16.78 | 19.26 | 31.16 | 2.949767 | 20.54 | 28.02 | 57.22
BS-LSBAT-S240629-0049 | 5.0266 | 4.171544 | 14.58 | 16.42 | 22.58 | 4.07957545 | 13.86 | 15.26 | 19.38 | 3.725228 | 13.52 | 14.94 | 19.68 | 3.18486 | 16.74 | 19.24 | 31.36 | 2.96521085 | 20.86 | 28.1 | 57

## Best_72cells_raw(12)
Lot Number | Capacity(Ah) | OCV100(V) | DCIR100_start(mΩ) | DCIR100_1s(mΩ) | DCIR100_10s(mΩ) | OCV90(V) | DCIR90_start(mΩ) | DCIR90_1s(mΩ) | DCIR90_10s(mΩ) | OCV50(V) | DCIR50_start(mΩ) | DCIR50_1s(mΩ) | DCIR50_10s(mΩ) | OCV10(V) | DCIR10_start(mΩ) | DCIR10_1s(mΩ) | DCIR10_10s(mΩ) | OCV0(V) | DCIR0_start(mΩ) | DCIR0_1s(mΩ) | DCIR0_10s(mΩ)
BS-LSBAT-S260526-1252 | 4.992 | 4.175173 | 12.98 | 14.88 | 20.7 | 4.083999 | 12.64 | 14.02 | 17.76 | 3.731702 | 12.28 | 13.66 | 18.1 | 3.186064 | 14.48 | 16.78 | 28.24 | 2.907002 | 18.24 | 24.46 | 54.46
BS-LSBAT-S260526-1199 | 5.011 | 4.1731337 | 13.34 | 15.24 | 21.16 | 4.082357 | 13 | 14.38 | 18.24 | 3.728837 | 12.54 | 13.96 | 18.46 | 3.182656 | 15.08 | 17.46 | 29.16 | 2.915986 | 18.9 | 25.52 | 55.2
BS-LSBAT-S260526-1229 | 5.0015 | 4.173974 | 13 | 14.9 | 20.72 | 4.08250305 | 12.6 | 14 | 17.72 | 3.728968 | 12.24 | 13.64 | 18.08 | 3.18203315 | 14.72 | 17.1 | 28.74 | 2.908187 | 18.6 | 25.18 | 55.52
BS-LSBAT-S240629-0530 | 5.0063 | 4.173496 | 13.94 | 15.84 | 21.88 | 4.081453 | 13.34 | 14.72 | 18.62 | 3.729177 | 13 | 14.36 | 18.92 | 3.190512 | 15.32 | 17.64 | 29.02 | 2.923843 | 19.18 | 25.96 | 55.14
BS-LSBAT-S260526-1167 | 4.9952 | 4.173455 | 13.9 | 15.84 | 21.82 | 4.081462 | 13.68 | 15.12 | 19.1 | 3.7286027 | 13.08 | 14.52 | 19.18 | 3.1826293 | 15.18 | 17.56 | 29.18 | 2.898613 | 19.06 | 25.52 | 56.88
BS-LSBAT-S260526-1170 | 5.006 | 4.17362875 | 13.56 | 15.46 | 21.42 | 4.0821059 | 13.1 | 14.48 | 18.3 | 3.72915605 | 12.68 | 14.08 | 18.58 | 3.188416 | 15.22 | 17.56 | 29.04 | 2.915504 | 19.14 | 25.68 | 55.32
BS-LSBAT-S260526-1236 | 5.0141 | 4.1737012 | 13.28 | 15.22 | 21.14 | 4.081781 | 12.9 | 14.28 | 18.06 | 3.72809725 | 12.6 | 14.02 | 18.52 | 3.183608 | 15.16 | 17.54 | 29.2 | 2.906319 | 19.12 | 25.5 | 55.62
BS-LSBAT-S260526-1246 | 5.0019 | 4.173822 | 13.22 | 15.14 | 20.98 | 4.0826592 | 13.24 | 14.64 | 18.46 | 3.7287537 | 13.02 | 14.5 | 19.08 | 3.182373 | 15.3 | 17.7 | 29.48 | 2.910048 | 19.06 | 25.44 | 55.24
BS-LSBAT-S260526-1263 | 5.0096 | 4.173861 | 13.84 | 15.76 | 21.66 | 4.080777 | 13.2 | 14.6 | 18.42 | 3.72776805 | 12.88 | 14.32 | 18.88 | 3.1824319 | 15.18 | 17.52 | 29.1 | 2.901568 | 19.04 | 25.46 | 55.72
BS-LSBAT-S260526-1257 | 4.9941 | 4.1740937 | 13.12 | 15.02 | 20.9 | 4.083199 | 13.04 | 14.46 | 18.26 | 3.730792 | 12.7 | 14.12 | 18.64 | 3.18533075 | 14.78 | 17.12 | 28.6 | 2.90137625 | 18.7 | 25.08 | 55.76
BS-LSBAT-S260526-1169 | 4.9947 | 4.173846 | 13.82 | 15.7 | 21.66 | 4.081803 | 13.24 | 14.64 | 18.46 | 3.7298163 | 12.9 | 14.3 | 18.82 | 3.195798 | 15.28 | 17.6 | 28.8 | 2.9128695 | 19.34 | 25.86 | 55.52
BS-LSBAT-S260526-1261 | 5.0153 | 4.173228 | 13.38 | 15.28 | 21.18 | 4.08137755 | 12.84 | 14.24 | 18.02 | 3.727202 | 12.52 | 13.94 | 18.44 | 3.179939 | 15.1 | 17.54 | 29.32 | 2.9089411 | 18.76 | 25.18 | 54.8
BS-LSBAT-S260526-1299 | 5.0044 | 4.173095 | 13.8 | 15.7 | 21.76 | 4.08148875 | 13.3 | 14.68 | 18.64 | 3.728359 | 13 | 14.38 | 19.04 | 3.1813478 | 15.08 | 17.44 | 29.1 | 2.912695 | 18.74 | 25.08 | 54.4
BS-LSBAT-S260526-1234 | 4.9949 | 4.174929 | 13.18 | 15.08 | 20.94 | 4.0833386 | 12.78 | 14.18 | 17.92 | 3.7308952 | 12.46 | 13.86 | 18.34 | 3.18720115 | 15.28 | 17.66 | 29.18 | 2.902098 | 19.26 | 25.74 | 56.48
BS-LSBAT-S260526-1178 | 4.9949 | 4.173838 | 13.18 | 15.08 | 21.04 | 4.0839683 | 13.08 | 14.46 | 18.32 | 3.731899 | 12.68 | 14.08 | 18.6 | 3.1911852 | 15.12 | 17.42 | 28.82 | 2.9125413 | 19.04 | 25.62 | 55.9
BS-LSBAT-S240629-0560 | 4.9998 | 4.1719334 | 13.86 | 15.76 | 21.78 | 4.08081115 | 13.34 | 14.7 | 18.64 | 3.72713575 | 13.04 | 14.44 | 19.06 | 3.1896804 | 15.26 | 17.6 | 29.04 | 2.93136065 | 18.76 | 25.14 | 52.7
BS-LSBAT-S260526-1270 | 5.0093 | 4.17390045 | 13.16 | 15.02 | 20.92 | 4.08218395 | 12.72 | 14.06 | 17.8 | 3.728466 | 12.34 | 13.74 | 18.2 | 3.184569 | 14.84 | 17.14 | 28.58 | 2.899636 | 18.78 | 25.44 | 56.5
BS-LSBAT-S260526-1173 | 4.9546 | 4.174142 | 13.62 | 15.54 | 21.52 | 4.0817222 | 13.12 | 14.52 | 18.4 | 3.72892035 | 12.66 | 14.08 | 18.6 | 3.182951 | 14.96 | 17.34 | 28.94 | 2.9084216 | 18.76 | 25.26 | 55.44
BS-LSBAT-S260526-1216 | 5.0058 | 4.174071 | 13.4 | 15.32 | 21.2 | 4.081604 | 13.02 | 14.44 | 18.22 | 3.728904 | 12.56 | 13.96 | 18.44 | 3.18347765 | 14.8 | 17.14 | 28.6 | 2.89875755 | 18.76 | 25.2 | 56.14
BS-LSBAT-S260526-1276 | 5.0122 | 4.173266 | 13.04 | 14.9 | 20.78 | 4.08268105 | 12.64 | 14 | 17.74 | 3.729229 | 12.28 | 13.68 | 18.14 | 3.186585 | 15.02 | 17.38 | 28.96 | 2.912078 | 18.84 | 25.26 | 54.84
BS-LSBAT-S240629-0540 | 4.9964 | 4.172979 | 13.36 | 15.28 | 21.28 | 4.083621 | 13.28 | 14.66 | 18.58 | 3.73035 | 12.96 | 14.36 | 18.96 | 3.190282 | 15.32 | 17.54 | 29.12 | 2.928103 | 18.8 | 25.18 | 53.46
BS-LSBAT-S260526-1215 | 5.0108 | 4.1737473 | 13.24 | 15.18 | 21.1 | 4.08194 | 12.86 | 14.24 | 18.02 | 3.728148 | 12.44 | 13.86 | 18.36 | 3.179658 | 14.76 | 17.12 | 28.82 | 2.893514 | 18.64 | 25.26 | 57.68
BS-LSBAT-S260526-1242 | 4.9987 | 4.174353 | 13.1 | 15.02 | 20.86 | 4.083708 | 12.86 | 14.24 | 18 | 3.731495 | 12.54 | 13.94 | 18.38 | 3.1861633 | 14.94 | 17.28 | 28.78 | 2.901202 | 18.88 | 25.28 | 56.22
BS-LSBAT-S260526-1245 | 4.9933 | 4.174031 | 13.42 | 15.32 | 21.16 | 4.081094 | 12.7 | 14.06 | 17.78 | 3.727937 | 12.34 | 13.74 | 18.16 | 3.1836233 | 14.78 | 17.12 | 28.66 | 2.905229 | 18.58 | 25.22 | 55.54
BS-LSBAT-S260526-1273 | 5.0148 | 4.174099 | 13.48 | 15.4 | 21.28 | 4.08233 | 13.04 | 14.42 | 18.24 | 3.7296175 | 12.7 | 14.14 | 18.66 | 3.185646 | 15.14 | 17.5 | 29 | 2.901781 | 18.9 | 25.38 | 55.9
BS-LSBAT-S260526-1194 | 4.9966 | 4.173367 | 13.42 | 15.34 | 21.3 | 4.082974 | 13.18 | 14.58 | 18.46 | 3.730574 | 12.78 | 14.2 | 18.74 | 3.184907 | 15.1 | 17.42 | 29.02 | 2.91272 | 18.88 | 25.3 | 55.06
BS-LSBAT-S260526-1227 | 5.0021 | 4.173787 | 13.22 | 15.14 | 21.02 | 4.081859 | 12.86 | 14.24 | 18 | 3.72956 | 12.56 | 14 | 18.5 | 3.185237 | 15.12 | 17.48 | 28.98 | 2.900935 | 19.1 | 25.48 | 56.14
BS-LSBAT-S260526-1249 | 4.9948 | 4.17399 | 13.34 | 15.26 | 21.12 | 4.081994 | 12.86 | 14.24 | 17.98 | 3.729684 | 12.58 | 14 | 18.48 | 3.186367 | 15.46 | 17.88 | 29.5 | 2.9041102 | 19.56 | 26.42 | 57.48
BS-LSBAT-S260526-1250 | 4.9906 | 4.174225 | 13.32 | 15.22 | 21.12 | 4.0820752 | 12.82 | 14.2 | 17.98 | 3.72794 | 12.5 | 13.92 | 18.42 | 3.181964 | 15.26 | 17.66 | 29.4 | 2.907785 | 19.04 | 25.44 | 55.1
BS-LSBAT-S260526-1181 | 4.9955 | 4.172945 | 13.36 | 15.24 | 21.2 | 4.081955 | 12.96 | 14.34 | 18.16 | 3.728479 | 12.6 | 13.98 | 18.5 | 3.186671 | 15.22 | 17.6 | 29.18 | 2.914249 | 19.14 | 25.74 | 55.68
BS-LSBAT-S260526-1185 | 5.0059 | 4.173448 | 13.54 | 15.42 | 21.36 | 4.081301 | 12.98 | 14.34 | 18.2 | 3.7280248 | 12.54 | 13.94 | 18.46 | 3.182545 | 14.92 | 17.3 | 28.9 | 2.9093308 | 18.76 | 25.34 | 55.58
BS-LSBAT-S260526-1192 | 5.0112 | 4.17350875 | 13.36 | 15.28 | 21.22 | 4.082336 | 13 | 14.38 | 18.22 | 3.72987235 | 12.54 | 13.96 | 18.46 | 3.185708 | 14.98 | 17.34 | 28.88 | 2.910353 | 18.8 | 25.36 | 55.4
BS-LSBAT-S260526-1209 | 4.9966 | 4.172912 | 13.46 | 15.36 | 21.3 | 4.08209725 | 13 | 14.38 | 18.24 | 3.728502 | 12.56 | 13.96 | 18.46 | 3.1824489 | 14.94 | 17.32 | 29.04 | 2.916373 | 18.78 | 25.44 | 55.2
BS-LSBAT-S260526-1230 | 5.0078 | 4.173588 | 13.4 | 15.32 | 21.24 | 4.08151 | 12.9 | 14.3 | 18.1 | 3.727899 | 12.64 | 14.1 | 18.62 | 3.181896 | 15.28 | 17.7 | 29.46 | 2.9040405 | 18.94 | 25.14 | 55.18
BS-LSBAT-S260526-1221 | 5.0075 | 4.173779 | 13.16 | 15.06 | 20.96 | 4.082722 | 12.8 | 14.16 | 17.92 | 3.728433 | 12.46 | 13.86 | 18.36 | 3.182904 | 15.3 | 17.68 | 29.44 | 2.908129 | 19.22 | 25.62 | 55.72
BS-LSBAT-S260526-1277 | 4.9923 | 4.17426775 | 13.32 | 15.22 | 21.1 | 4.08359685 | 12.92 | 14.32 | 18.14 | 3.730197 | 12.62 | 14.06 | 18.56 | 3.182686 | 15.42 | 17.84 | 29.54 | 2.901334 | 19.14 | 25.6 | 56.5
BS-LSBAT-S260526-1224 | 5.0032 | 4.174168 | 13.1 | 15 | 20.88 | 4.081365 | 12.58 | 13.94 | 17.64 | 3.729326 | 12.22 | 13.62 | 18.02 | 3.188826 | 14.5 | 16.8 | 28 | 2.89779895 | 18.4 | 24.88 | 55.86
BS-LSBAT-S260526-1222 | 4.9925 | 4.17467165 | 13.22 | 15.14 | 21.04 | 4.08270035 | 12.96 | 14.36 | 18.2 | 3.7304284 | 12.76 | 14.2 | 18.72 | 3.184332 | 15.42 | 17.8 | 29.48 | 2.899829 | 19.36 | 25.9 | 57.06
BS-LSBAT-S260526-1260 | 4.985 | 4.173446 | 13.64 | 15.5 | 21.38 | 4.079659 | 12.78 | 14.12 | 17.88 | 3.72594 | 12.38 | 13.78 | 18.26 | 3.180471 | 15.22 | 17.58 | 29.18 | 2.903662 | 19.1 | 25.68 | 55.96
BS-LSBAT-S260526-1253 | 4.997 | 4.174484 | 13.66 | 15.62 | 21.48 | 4.0830034 | 13.38 | 14.8 | 18.68 | 3.730543 | 12.9 | 14.36 | 18.92 | 3.18527045 | 15.44 | 17.84 | 29.5 | 2.906217 | 19.36 | 25.7 | 55.76
BS-LSBAT-S260526-1172 | 5.0007 | 4.172891 | 13.72 | 15.64 | 21.64 | 4.081339 | 13.3 | 14.7 | 18.62 | 3.72740735 | 12.94 | 14.38 | 19 | 3.1823499 | 15.46 | 17.86 | 29.7 | 2.920402 | 19.24 | 25.7 | 54.7
BS-LSBAT-S260526-1258 | 4.9968 | 4.17388265 | 13.48 | 15.36 | 21.2 | 4.08046585 | 12.88 | 14.26 | 18.02 | 3.726955 | 12.68 | 14.08 | 18.56 | 3.180868 | 15.42 | 17.82 | 29.4 | 2.898908 | 19.34 | 25.98 | 56.58
BS-LSBAT-S260526-1220 | 5.0031 | 4.174175 | 13.32 | 15.2 | 21.1 | 4.08164435 | 12.7 | 14.08 | 17.82 | 3.727789 | 12.38 | 13.8 | 18.28 | 3.181733 | 15.14 | 17.54 | 29.22 | 2.900922 | 18.98 | 25.3 | 55.88
BS-LSBAT-S260526-1175 | 4.9923 | 4.173239 | 13.42 | 15.32 | 21.3 | 4.082578 | 13.14 | 14.5 | 18.34 | 3.729429 | 12.66 | 14.06 | 18.6 | 3.185879 | 14.98 | 17.34 | 28.84 | 2.898148 | 18.98 | 25.78 | 58.04
BS-LSBAT-S260526-1168 | 4.9973 | 4.17347 | 13.84 | 15.74 | 21.68 | 4.0815964 | 13.22 | 14.6 | 18.44 | 3.728971 | 12.78 | 14.18 | 18.68 | 3.19044 | 15.24 | 17.56 | 28.96 | 2.917588 | 19.14 | 25.66 | 54.9
BS-LSBAT-S260526-1237 | 5.0102 | 4.174626 | 13.14 | 15.06 | 20.96 | 4.08334 | 12.9 | 14.3 | 18.08 | 3.731138 | 12.64 | 14.08 | 18.6 | 3.188699 | 15.24 | 17.62 | 29.12 | 2.895482 | 19.06 | 25.78 | 57.72
BS-LSBAT-S260526-1198 | 5.0054 | 4.173199 | 13.66 | 15.58 | 21.56 | 4.081236 | 13.12 | 14.52 | 18.4 | 3.7287669 | 12.72 | 14.14 | 18.68 | 3.18537 | 15 | 17.34 | 28.84 | 2.90658025 | 18.86 | 25.42 | 55.76
BS-LSBAT-S240629-0520 | 5.0041 | 4.17403465 | 13.46 | 15.34 | 21.34 | 4.0822939 | 13.1 | 14.46 | 18.34 | 3.728692 | 12.72 | 14.1 | 18.7 | 3.187576 | 14.96 | 17.32 | 28.84 | 2.918574 | 18.7 | 25.22 | 54.54
BS-LSBAT-S260526-1225 | 5.0059 | 4.173665 | 13.34 | 15.26 | 21.1 | 4.081155 | 12.8 | 14.16 | 17.92 | 3.72740465 | 12.48 | 13.88 | 18.34 | 3.180689 | 15 | 17.42 | 29.02 | 2.901396 | 19 | 25.6 | 56.34
BS-LSBAT-S260526-1176 | 5.0029 | 4.17393655 | 13.46 | 15.34 | 21.28 | 4.082644 | 13.06 | 14.42 | 18.24 | 3.729785 | 12.66 | 14.04 | 18.54 | 3.18688425 | 15.52 | 17.88 | 29.4 | 2.902604 | 19.74 | 27.14 | 59.38
BS-LSBAT-S260526-1256 | 4.9947 | 4.173832 | 12.92 | 14.84 | 20.76 | 4.0840523 | 12.86 | 14.24 | 18 | 3.73071455 | 12.62 | 14.04 | 18.56 | 3.188897 | 15.4 | 17.76 | 29.38 | 2.910405 | 19.26 | 25.72 | 55.72
BS-LSBAT-S240629-0129 | 4.9933 | 4.171712 | 14.06 | 15.98 | 22.14 | 4.08209765 | 13.3 | 14.68 | 18.66 | 3.728787 | 12.78 | 14.18 | 18.78 | 3.188585 | 15.36 | 17.74 | 29.38 | 2.929648 | 19.22 | 26.26 | 55.56
BS-LSBAT-S260526-1218 | 4.9976 | 4.174439 | 13.54 | 15.44 | 21.34 | 4.082256 | 13.1 | 14.48 | 18.28 | 3.7298739 | 12.76 | 14.2 | 18.7 | 3.185164 | 15.22 | 17.58 | 29.12 | 2.9014414 | 19.16 | 25.72 | 56.46
BS-LSBAT-S260526-1243 | 4.9992 | 4.173956 | 13.72 | 15.66 | 21.54 | 4.0817662 | 13.14 | 14.56 | 18.38 | 3.728663 | 12.76 | 14.2 | 18.72 | 3.181014 | 15.42 | 17.82 | 29.54 | 2.899728 | 19.3 | 25.72 | 56.48
BS-LSBAT-S260526-1231 | 5.0059 | 4.17408895 | 13.56 | 15.48 | 21.38 | 4.081828 | 13.04 | 14.42 | 18.22 | 3.728334 | 12.78 | 14.18 | 18.72 | 3.18437355 | 15.7 | 18.1 | 29.86 | 2.9072429 | 19.6 | 26.1 | 56
BS-LSBAT-S260526-1159 | 5.0075 | 4.173153 | 13.56 | 15.48 | 21.44 | 4.08232365 | 13.24 | 14.62 | 18.5 | 3.729312 | 12.86 | 14.28 | 18.8 | 3.186832 | 15.4 | 17.78 | 29.44 | 2.922045 | 19.34 | 25.82 | 54.94
BS-LSBAT-S260526-1241 | 5.003 | 4.173916 | 12.92 | 14.8 | 20.68 | 4.084087 | 12.8 | 14.2 | 17.96 | 3.7302693 | 12.56 | 13.98 | 18.5 | 3.184565 | 15.28 | 17.68 | 29.42 | 2.908856 | 19.1 | 25.58 | 55.64
BS-LSBAT-S260526-1259 | 4.997 | 4.173717 | 13.52 | 15.44 | 21.36 | 4.082228 | 13.28 | 14.7 | 18.54 | 3.7300937 | 12.98 | 14.44 | 19 | 3.185846 | 15.4 | 17.8 | 29.4 | 2.905 | 19.4 | 25.78 | 56
BS-LSBAT-S240629-0081 | 5.0024 | 4.172104 | 14.26 | 16.16 | 22.34 | 4.081159 | 13.32 | 14.68 | 18.68 | 3.727861 | 12.74 | 14.14 | 18.72 | 3.184308 | 15.3 | 17.72 | 29.42 | 2.92275965 | 19.26 | 26.14 | 55.96
BS-LSBAT-S260526-1158 | 5.002 | 4.173439 | 13.58 | 15.48 | 21.46 | 4.082527 | 13.22 | 14.6 | 18.46 | 3.72960335 | 12.84 | 14.26 | 18.78 | 3.1890907 | 15.34 | 17.68 | 29.24 | 2.920711 | 19.24 | 25.74 | 54.98
BS-LSBAT-S260526-1200 | 5.0059 | 4.173317 | 14.04 | 15.94 | 21.94 | 4.080544 | 13.38 | 14.78 | 18.7 | 3.727329 | 12.96 | 14.4 | 19 | 3.181435 | 15.34 | 17.7 | 29.36 | 2.9043961 | 19.24 | 25.76 | 56.24
BS-LSBAT-S260526-1160 | 5.0125 | 4.172704 | 12.98 | 14.86 | 20.8 | 4.083604 | 12.92 | 14.28 | 18.08 | 3.730905 | 12.54 | 13.9 | 18.38 | 3.193936 | 15 | 17.28 | 28.58 | 2.921154 | 18.88 | 25.46 | 54.64
BS-LSBAT-S240629-0550 | 4.9948 | 4.173103 | 13.78 | 15.7 | 21.72 | 4.081823 | 13.44 | 14.84 | 18.78 | 3.728797 | 13.16 | 14.56 | 19.18 | 3.1900609 | 15.46 | 17.8 | 29.3 | 2.924649 | 19.16 | 25.48 | 53.66
BS-LSBAT-S260526-1283 | 5.0109 | 4.173201 | 13.88 | 15.78 | 21.82 | 4.08136615 | 13.26 | 14.64 | 18.56 | 3.728238 | 12.98 | 14.38 | 19 | 3.181842 | 15.12 | 17.52 | 29.24 | 2.915771 | 18.78 | 25.12 | 54.34
BS-LSBAT-S260526-1239 | 4.9926 | 4.174451 | 13.22 | 15.1 | 20.94 | 4.082895 | 12.78 | 14.16 | 17.9 | 3.73055 | 12.48 | 13.86 | 18.34 | 3.18772805 | 15.42 | 17.8 | 29.3 | 2.893829 | 19.64 | 26.96 | 59.82
BS-LSBAT-S240629-0730 | 5.0022 | 4.172688 | 13.9 | 15.82 | 21.92 | 4.082138 | 13.48 | 14.84 | 18.78 | 3.72875 | 12.98 | 14.38 | 19 | 3.186354 | 15.48 | 17.86 | 29.52 | 2.92496185 | 19.22 | 26 | 55.56
BS-LSBAT-S260526-1195 | 5.0006 | 4.172622 | 14.08 | 16.04 | 22.04 | 4.080058 | 13.7 | 15.12 | 19.08 | 3.726326 | 13.34 | 14.8 | 19.48 | 3.182876 | 15.2 | 17.6 | 29.22 | 2.904925 | 18.94 | 25.5 | 55.98
BS-LSBAT-S260526-1186 | 5.0068 | 4.173506 | 13.48 | 15.38 | 21.34 | 4.081776 | 12.94 | 14.3 | 18.14 | 3.7288671 | 12.52 | 13.9 | 18.4 | 3.1852899 | 15.34 | 17.7 | 29.26 | 2.904018 | 19.4 | 26.68 | 58.48
BS-LSBAT-S240629-0745 | 5.0044 | 4.172642 | 13.84 | 15.72 | 21.9 | 4.081893 | 13.42 | 14.82 | 18.8 | 3.728441 | 13.04 | 14.44 | 19.08 | 3.190285 | 15.56 | 17.92 | 29.56 | 2.932896 | 19.14 | 25.88 | 54.84
BS-LSBAT-S260526-1265 | 5.008 | 4.173291 | 13 | 14.92 | 20.78 | 4.083901 | 12.9 | 14.28 | 18.04 | 3.7318542 | 12.56 | 14 | 18.48 | 3.1903246 | 15.42 | 17.8 | 29.32 | 2.90802 | 19.42 | 26.38 | 57.22
BS-LSBAT-S260526-1271 | 5.0111 | 4.173406 | 13.08 | 14.98 | 20.88 | 4.082693 | 12.8 | 14.18 | 17.96 | 3.728466 | 12.54 | 13.94 | 18.44 | 3.182342 | 15.4 | 17.8 | 29.6 | 2.9092215 | 19.06 | 25.6 | 55.48
BS-LSBAT-S260526-1130 | 4.9903 | 4.17192525 | 13.64 | 15.54 | 21.68 | 4.083223 | 13.56 | 14.96 | 19 | 3.72987255 | 13.12 | 14.5 | 19.16 | 3.1907977 | 15.62 | 17.94 | 29.54 | 2.936336 | 19.44 | 25.88 | 54.32

## Best_72cells_raw(13)
Lot Number | Capacity(Ah) | OCV100(V) | DCIR100_start(mΩ) | DCIR100_1s(mΩ) | DCIR100_10s(mΩ) | OCV90(V) | DCIR90_start(mΩ) | DCIR90_1s(mΩ) | DCIR90_10s(mΩ) | OCV50(V) | DCIR50_start(mΩ) | DCIR50_1s(mΩ) | DCIR50_10s(mΩ) | OCV10(V) | DCIR10_start(mΩ) | DCIR10_1s(mΩ) | DCIR10_10s(mΩ) | OCV0(V) | DCIR0_start(mΩ) | DCIR0_1s(mΩ) | DCIR0_10s(mΩ)
BS-LSBAT-S240629-0124 | 4.9979 | 4.170673 | 15.48 | 17.48 | 23.8 | 4.0813204 | 14.5 | 15.98 | 20.2 | 3.727554 | 13.9 | 15.38 | 20.18 | 3.1836152 | 16.38 | 18.84 | 30.84 | 2.936376 | 20.24 | 27.08 | 55.52
BS-LSBAT-S260526-1126 | 5.004 | 4.172136 | 15.22 | 17.22 | 23.52 | 4.083008 | 14.92 | 16.42 | 20.72 | 3.729426 | 14.3 | 15.8 | 20.72 | 3.183045 | 16.32 | 18.8 | 30.84 | 2.92386 | 20.02 | 26.56 | 55.92
BS-LSBAT-S240629-0082 | 4.9934 | 4.17268885 | 15.26 | 17.26 | 23.44 | 4.081616 | 14.72 | 16.22 | 20.44 | 3.7274798 | 14.08 | 15.6 | 20.44 | 3.17779615 | 16.48 | 18.98 | 31.12 | 2.91404 | 20.34 | 27.12 | 57.52
BS-LSBAT-S240629-0470 | 5.0004 | 4.172651 | 14.88 | 16.86 | 23.06 | 4.0813168 | 14.36 | 15.9 | 20 | 3.7278974 | 13.92 | 15.4 | 20.2 | 3.182035 | 16.86 | 19.36 | 31.52 | 2.928961 | 19.9 | 26.14 | 53.78
BS-LSBAT-S240629-0120 | 5.0042 | 4.170557 | 15.46 | 17.46 | 23.82 | 4.08078 | 14.46 | 15.94 | 20.18 | 3.726604 | 13.94 | 15.44 | 20.28 | 3.18268895 | 16.44 | 18.94 | 30.96 | 2.934312 | 20.2 | 27.34 | 56.22
BS-LSBAT-S260526-1118 | 4.9963 | 4.1720008 | 14.7 | 16.68 | 22.82 | 4.08176 | 14.68 | 16.18 | 20.46 | 3.727582 | 14.18 | 15.66 | 20.58 | 3.175511 | 16.48 | 18.98 | 31.26 | 2.918279 | 20 | 26.78 | 57
BS-LSBAT-S240629-0551 | 4.9974 | 4.17274275 | 14.88 | 16.9 | 23.14 | 4.083074 | 14.54 | 16.06 | 20.26 | 3.72965 | 14.22 | 15.72 | 20.62 | 3.185821 | 16.08 | 18.74 | 30.74 | 2.927114 | 20.16 | 26.76 | 55.48
BS-LSBAT-S240629-0724 | 5.0016 | 4.172197 | 14.74 | 16.74 | 22.82 | 4.08174 | 14.2 | 15.7 | 19.92 | 3.728862 | 13.72 | 15.18 | 19.98 | 3.1843635 | 15.96 | 18.44 | 30.48 | 2.938243 | 19.7 | 26.44 | 55.24
BS-LSBAT-S260526-1117 | 4.9923 | 4.172008 | 15.18 | 17.2 | 23.46 | 4.080992 | 14.78 | 16.24 | 20.5 | 3.72758 | 14.26 | 15.76 | 20.68 | 3.181548 | 16.38 | 18.84 | 30.82 | 2.914217 | 20.04 | 26.4 | 56.2
BS-LSBAT-S260526-1156 | 4.9951 | 4.173916 | 14.34 | 16.32 | 22.44 | 4.082754 | 14.12 | 15.6 | 19.64 | 3.72932745 | 13.66 | 15.16 | 19.92 | 3.180734 | 16.38 | 18.9 | 30.96 | 2.901915 | 20.38 | 27.06 | 58.6
BS-LSBAT-S240629-0478 | 5.0024 | 4.172279 | 14.86 | 16.82 | 22.96 | 4.081284 | 14.22 | 15.66 | 19.72 | 3.727548 | 13.86 | 15.3 | 20.08 | 3.1840297 | 16.98 | 19.48 | 31.64 | 2.932209 | 20.1 | 26.56 | 54.48
BS-LSBAT-S240629-1040 | 4.9911 | 4.171178 | 14.92 | 16.9 | 23.2 | 4.081796 | 14.48 | 15.92 | 20.1 | 3.727773 | 14.04 | 15.5 | 20.38 | 3.183688 | 16.96 | 19.5 | 31.86 | 2.950043 | 20.08 | 26.48 | 53.58
BS-LSBAT-S260526-1150 | 5.0043 | 4.17049845 | 14.58 | 16.5 | 22.7 | 4.08173015 | 14.18 | 15.6 | 19.8 | 3.7276732 | 13.84 | 15.22 | 20.04 | 3.18511185 | 16.18 | 18.62 | 30.56 | 2.9419611 | 19.82 | 26.38 | 54.4
BS-LSBAT-S240629-0378 | 5.005 | 4.172641 | 15.06 | 17.1 | 23.28 | 4.081759 | 14.56 | 16.04 | 20.22 | 3.7286438 | 13.86 | 15.34 | 20.12 | 3.186273 | 16.26 | 18.74 | 30.66 | 2.9299279 | 20.14 | 27 | 56.1
BS-LSBAT-S260526-1161 | 4.9868 | 4.17207115 | 14.88 | 16.94 | 23.2 | 4.081082 | 14.24 | 15.76 | 19.82 | 3.728047 | 13.84 | 15.4 | 20.26 | 3.184921 | 15.96 | 18.42 | 30.3 | 2.902823 | 19.76 | 25.96 | 56.4
BS-LSBAT-S240629-0564 | 4.9931 | 4.171732 | 14.48 | 16.46 | 22.74 | 4.08306 | 14.38 | 15.86 | 20.06 | 3.729323 | 14.02 | 15.5 | 20.4 | 3.184673 | 16.04 | 18.5 | 30.46 | 2.923902 | 19.7 | 26.24 | 55.02
BS-LSBAT-S240629-0122 | 4.9864 | 4.171031 | 15.34 | 17.36 | 23.66 | 4.082289 | 14.54 | 16.04 | 20.28 | 3.728212 | 13.98 | 15.5 | 20.34 | 3.178902 | 16.48 | 19 | 31.16 | 2.917928 | 20.34 | 27.08 | 57.04
BS-LSBAT-S240629-0541 | 5.0046 | 4.172749 | 14.66 | 16.68 | 22.88 | 4.082943 | 14.48 | 15.98 | 20.14 | 3.729666 | 14.08 | 15.6 | 20.48 | 3.185404 | 16.18 | 18.64 | 30.58 | 2.923711 | 19.94 | 26.66 | 55.62
BS-LSBAT-S260526-1163 | 4.9603 | 4.17265 | 14.96 | 17 | 23.22 | 4.080806 | 14.3 | 15.8 | 19.9 | 3.727424 | 13.88 | 15.4 | 20.2 | 3.183816 | 16.26 | 18.72 | 30.6 | 2.9134655 | 20.36 | 27.22 | 57.24
BS-LSBAT-S240629-0544 | 4.9998 | 4.172587 | 15.3 | 17.34 | 23.54 | 4.0805654 | 14.7 | 16.22 | 20.42 | 3.72739185 | 14.36 | 15.9 | 20.82 | 3.18542295 | 16.32 | 18.78 | 30.58 | 2.917912 | 20.12 | 26.66 | 55.62
BS-LSBAT-S240629-0326 | 5.0152 | 4.1736 | 14.68 | 16.72 | 22.9 | 4.082597 | 14.5 | 16 | 20.14 | 3.729003 | 14.16 | 15.72 | 20.58 | 3.18304515 | 16.24 | 18.72 | 30.68 | 2.908601 | 20.08 | 26.48 | 56.7
BS-LSBAT-S240629-0742 | 4.9959 | 4.17205635 | 14.56 | 16.54 | 22.48 | 4.0816886 | 14.34 | 15.82 | 20.06 | 3.729111 | 13.84 | 15.32 | 20.16 | 3.185638 | 16.54 | 19.06 | 31.14 | 2.93766265 | 20.28 | 27.06 | 55.98
BS-LSBAT-S260526-1164 | 4.9996 | 4.1724344 | 14.82 | 16.84 | 23 | 4.081473 | 14.38 | 15.88 | 20.04 | 3.728443 | 13.88 | 15.42 | 20.24 | 3.184381 | 16.28 | 18.76 | 30.66 | 2.915531 | 20.26 | 27.22 | 57.26
BS-LSBAT-S240629-0523 | 5.003 | 4.172607 | 14.78 | 16.76 | 22.92 | 4.080827 | 14.44 | 15.92 | 20.08 | 3.727209 | 14.06 | 15.54 | 20.4 | 3.182854 | 16.18 | 18.68 | 30.6 | 2.92306 | 19.96 | 26.68 | 55.56
BS-LSBAT-S240629-0076 | 5.0114 | 4.171589 | 15.36 | 17.36 | 23.66 | 4.08056615 | 14.38 | 15.84 | 20.06 | 3.727024 | 13.86 | 15.34 | 20.18 | 3.183537 | 16.32 | 18.8 | 30.76 | 2.92644645 | 20.32 | 27.24 | 56.6
BS-LSBAT-S260526-1116 | 4.995 | 4.172182 | 15.1 | 17.1 | 23.26 | 4.082977 | 15.04 | 16.54 | 20.84 | 3.729744 | 14.42 | 15.92 | 20.86 | 3.182834 | 16.5 | 19.02 | 31.02 | 2.918614 | 20.18 | 26.66 | 56.4
BS-LSBAT-S260526-1111 | 4.9903 | 4.1714978 | 14.3 | 16.24 | 22.36 | 4.08251785 | 14.04 | 15.48 | 19.58 | 3.7279927 | 13.88 | 15.36 | 20.22 | 3.180918 | 15.9 | 18.4 | 30.56 | 2.936944 | 19.54 | 26.12 | 54.54
BS-LSBAT-S240629-0736 | 4.9959 | 4.172481 | 14.5 | 16.4 | 22.48 | 4.080534 | 13.98 | 15.38 | 19.42 | 3.726366 | 13.72 | 15.16 | 19.88 | 3.1818954 | 16.34 | 18.78 | 30.68 | 2.9268 | 20.08 | 26.82 | 55.74
BS-LSBAT-S260526-1125 | 5.0136 | 4.171862 | 14.88 | 16.88 | 23.16 | 4.081457 | 14.7 | 16.2 | 20.48 | 3.729156 | 14.3 | 15.8 | 20.78 | 3.18807085 | 16.44 | 18.88 | 30.74 | 2.93042135 | 20.04 | 26.68 | 55.2
BS-LSBAT-S260526-1297 | 4.9869 | 4.1731952 | 14.38 | 16.34 | 22.48 | 4.08271065 | 14.04 | 15.48 | 19.54 | 3.729712 | 14.02 | 15.48 | 20.32 | 3.184048 | 16.42 | 18.88 | 30.86 | 2.917713 | 20.1 | 26.7 | 56.1
BS-LSBAT-S240629-0740 | 4.9892 | 4.1723105 | 14.76 | 16.7 | 22.88 | 4.0812809 | 14.32 | 15.76 | 19.88 | 3.727932 | 13.98 | 15.46 | 20.26 | 3.1853723 | 16.4 | 18.86 | 30.76 | 2.9265923 | 20.24 | 27.06 | 56.56
BS-LSBAT-S240629-0524 | 5.0055 | 4.1724606 | 14.86 | 16.84 | 23.04 | 4.0805987 | 14.46 | 15.94 | 20.1 | 3.72684 | 14.02 | 15.5 | 20.34 | 3.18217465 | 16.2 | 18.68 | 30.58 | 2.921406 | 19.9 | 26.64 | 55.56
BS-LSBAT-S240629-0552 | 4.9972 | 4.172795 | 14.62 | 16.62 | 22.84 | 4.0822212 | 14.42 | 15.9 | 20.06 | 3.7289 | 14 | 15.5 | 20.36 | 3.185969 | 16.2 | 18.68 | 30.56 | 2.92442945 | 19.98 | 26.66 | 55.4
BS-LSBAT-S240629-0553 | 4.9971 | 4.1729059 | 14.46 | 16.44 | 22.62 | 4.082081 | 14.28 | 15.76 | 19.9 | 3.728839 | 14 | 15.48 | 20.36 | 3.184965 | 16.14 | 18.62 | 30.52 | 2.918924 | 19.96 | 26.72 | 56.14
BS-LSBAT-S240629-0112 | 4.9968 | 4.171551 | 15.22 | 17.28 | 23.68 | 4.081926 | 14.8 | 16.3 | 20.54 | 3.7281457 | 14.18 | 15.7 | 20.58 | 3.181745 | 16.26 | 18.74 | 30.72 | 2.913351 | 20.02 | 26.68 | 56.88
BS-LSBAT-S260526-1157 | 4.9974 | 4.1736351 | 14.88 | 16.9 | 23.02 | 4.08162525 | 14.44 | 15.96 | 20.08 | 3.72815725 | 14 | 15.54 | 20.36 | 3.179589 | 16.4 | 18.92 | 30.92 | 2.90003295 | 20.42 | 27.18 | 58.78
BS-LSBAT-S240629-0531 | 5.0084 | 4.173201 | 15.08 | 17.1 | 23.3 | 4.081507 | 14.54 | 16.04 | 20.22 | 3.7284162 | 14.12 | 15.64 | 20.5 | 3.186037 | 16.22 | 18.64 | 30.44 | 2.92110235 | 19.92 | 26.62 | 55.64
BS-LSBAT-S240629-0107 | 4.9928 | 4.171454 | 15.38 | 17.4 | 23.68 | 4.082656 | 14.64 | 16.16 | 20.36 | 3.728968 | 14.12 | 15.62 | 20.52 | 3.17971 | 16.56 | 19.12 | 31.32 | 2.915894 | 20.44 | 27.14 | 57.34
BS-LSBAT-S260526-1096 | 4.9998 | 4.1723215 | 15.16 | 17.18 | 23.46 | 4.08219975 | 14.78 | 16.26 | 20.52 | 3.728957 | 13.84 | 15.32 | 20.12 | 3.178716 | 16.3 | 18.76 | 30.84 | 2.915806 | 20 | 26.74 | 57.1
BS-LSBAT-S240629-0116 | 5.0045 | 4.17023095 | 15.64 | 17.7 | 24.08 | 4.081906 | 14.8 | 16.3 | 20.54 | 3.72759355 | 14.16 | 15.7 | 20.6 | 3.186153 | 16.56 | 19.06 | 31.12 | 2.928804 | 20.5 | 26.98 | 55.72
BS-LSBAT-S240629-0554 | 4.9984 | 4.172153 | 14.78 | 16.76 | 23.04 | 4.08189465 | 14.46 | 15.96 | 20.14 | 3.728636 | 14.04 | 15.52 | 20.44 | 3.1854155 | 16.04 | 18.48 | 30.34 | 2.923171 | 19.54 | 26.14 | 54.84
BS-LSBAT-S240629-0092 | 5.0073 | 4.172058 | 15.1 | 17.1 | 23.46 | 4.082951 | 14.74 | 16.24 | 20.44 | 3.729349 | 14.14 | 15.66 | 20.52 | 3.186011 | 16.32 | 18.78 | 30.66 | 2.9142395 | 20.3 | 27.1 | 57.48
BS-LSBAT-S240629-0364 | 5.0085 | 4.172802 | 14.72 | 16.72 | 22.8 | 4.0827506 | 14.6 | 16.14 | 20.36 | 3.7297069 | 13.92 | 15.4 | 20.22 | 3.186838 | 16.32 | 18.82 | 30.8 | 2.927502 | 20.2 | 26.96 | 56.32
BS-LSBAT-S260526-1166 | 4.998 | 4.17352735 | 14.46 | 16.46 | 22.58 | 4.08246045 | 14.24 | 15.72 | 19.78 | 3.730139 | 13.8 | 15.32 | 20.06 | 3.187169 | 16.18 | 18.62 | 30.36 | 2.899928 | 20.28 | 26.96 | 58.66
BS-LSBAT-S240629-0087 | 4.9983 | 4.172262 | 14.76 | 16.76 | 22.94 | 4.082792 | 14.6 | 16.08 | 20.26 | 3.7284578 | 14.02 | 15.54 | 20.4 | 3.1793106 | 16.42 | 18.94 | 31.08 | 2.910524 | 20 | 26.84 | 57.68
BS-LSBAT-S240629-0746 | 5.0006 | 4.171662 | 14.52 | 16.46 | 22.66 | 4.081804 | 14.22 | 15.62 | 19.72 | 3.727223 | 13.8 | 15.22 | 20 | 3.1849081 | 16.44 | 18.9 | 30.9 | 2.930882 | 20.2 | 27.18 | 56.62
BS-LSBAT-S260526-1091 | 5.0015 | 4.171355 | 14.92 | 16.86 | 23.06 | 4.081046 | 14.42 | 15.88 | 20.04 | 3.727194 | 14.18 | 15.66 | 20.6 | 3.185016 | 16.54 | 19.02 | 31.1 | 2.929944 | 20.24 | 26.88 | 55.68
BS-LSBAT-S240629-1020 | 5.0038 | 4.16990335 | 15.14 | 17.1 | 23.4 | 4.081296 | 14.9 | 16.38 | 20.74 | 3.726831 | 14.4 | 15.86 | 20.82 | 3.1820982 | 16.18 | 18.64 | 30.8 | 2.937939 | 19.56 | 25.98 | 53.72
BS-LSBAT-S260526-1155 | 4.9982 | 4.17319205 | 14.58 | 16.58 | 22.68 | 4.081757 | 14.1 | 15.58 | 19.64 | 3.728481 | 13.62 | 15.12 | 19.88 | 3.184468 | 16.14 | 18.6 | 30.46 | 2.916997 | 20.12 | 26.98 | 56.86
BS-LSBAT-S240629-0543 | 5.0062 | 4.1724407 | 14.72 | 16.72 | 22.82 | 4.081722 | 14.54 | 16.02 | 20.18 | 3.728579 | 14.14 | 15.64 | 20.5 | 3.1860762 | 16.28 | 18.76 | 30.6 | 2.92292925 | 20.12 | 26.84 | 55.84
BS-LSBAT-S240629-0097 | 5.0068 | 4.1723692 | 15.42 | 17.42 | 23.78 | 4.081132 | 14.76 | 16.26 | 20.46 | 3.72787575 | 14.26 | 15.78 | 20.66 | 3.182127 | 16.52 | 19.04 | 31 | 2.907824 | 20.28 | 26.88 | 57.4
BS-LSBAT-S240629-0555 | 5.0115 | 4.1723197 | 14.54 | 16.58 | 22.84 | 4.08345415 | 14.62 | 16.1 | 20.3 | 3.729913 | 14.26 | 15.76 | 20.68 | 3.185561 | 16.42 | 18.92 | 30.96 | 2.9239041 | 20.16 | 26.92 | 56
BS-LSBAT-S260526-1149 | 4.9998 | 4.1708968 | 14.38 | 16.3 | 22.48 | 4.082529 | 14.2 | 15.6 | 19.74 | 3.728632 | 13.88 | 15.3 | 20.1 | 3.18924755 | 16.7 | 19.14 | 31.12 | 2.946944 | 20.34 | 26.98 | 55.04
BS-LSBAT-S240629-0561 | 4.9981 | 4.172107 | 15.24 | 17.28 | 23.6 | 4.081901 | 14.92 | 16.42 | 20.66 | 3.728589 | 14.52 | 16.02 | 20.96 | 3.185824 | 16.48 | 18.96 | 30.88 | 2.926899 | 20.18 | 26.96 | 55.66
BS-LSBAT-S240629-0126 | 4.9982 | 4.17032375 | 15.22 | 17.22 | 23.56 | 4.082817 | 14.6 | 16.08 | 20.3 | 3.728016 | 14.1 | 15.6 | 20.5 | 3.18342765 | 16.6 | 19.08 | 31.24 | 2.93230895 | 20.42 | 26.92 | 55.38
BS-LSBAT-S260526-1098 | 5.0007 | 4.172163 | 15.2 | 17.22 | 23.46 | 4.080983 | 14.82 | 16.3 | 20.58 | 3.72764185 | 14.02 | 15.52 | 20.38 | 3.177304 | 16.32 | 18.82 | 30.96 | 2.91482385 | 20.06 | 26.68 | 56.84
BS-LSBAT-S240629-0119 | 4.9907 | 4.171258 | 15.56 | 17.56 | 23.78 | 4.0811331 | 14.74 | 16.22 | 20.48 | 3.727315 | 13.94 | 15.46 | 20.36 | 3.17766385 | 16.36 | 18.86 | 31.06 | 2.917983 | 20.14 | 26.9 | 56.88
BS-LSBAT-S240629-0533 | 5.0004 | 4.173305 | 14.64 | 16.66 | 22.8 | 4.08266 | 14.52 | 16.04 | 20.18 | 3.72931465 | 14.18 | 15.7 | 20.58 | 3.185432 | 16.38 | 18.86 | 30.82 | 2.923837 | 20.22 | 26.96 | 56.02
BS-LSBAT-S240629-0542 | 5.0028 | 4.1723629 | 15 | 17 | 23.26 | 4.0810446 | 14.54 | 16.02 | 20.24 | 3.727279 | 14.1 | 15.58 | 20.48 | 3.183793 | 16.32 | 18.82 | 30.78 | 2.924463 | 20.04 | 26.76 | 55.48
BS-LSBAT-S240629-0066 | 5.0072 | 4.17152715 | 15.54 | 17.56 | 24.04 | 4.08088605 | 14.74 | 16.26 | 20.52 | 3.727289 | 14.12 | 15.64 | 20.54 | 3.183556 | 16.48 | 18.98 | 30.96 | 2.925256 | 20.46 | 27.48 | 57.02
BS-LSBAT-S240629-0532 | 5.0032 | 4.172838 | 14.82 | 16.82 | 23.06 | 4.081819 | 14.52 | 16.02 | 20.18 | 3.728773 | 14.14 | 15.66 | 20.54 | 3.187253 | 16.16 | 18.6 | 30.44 | 2.92529355 | 19.92 | 26.56 | 55.24
BS-LSBAT-S240629-0127 | 5.0042 | 4.171079 | 15.06 | 17.06 | 23.34 | 4.08214205 | 14.54 | 16.04 | 20.26 | 3.728112 | 14 | 15.5 | 20.36 | 3.18009 | 16.44 | 18.96 | 31.06 | 2.9214973 | 19.88 | 26.96 | 56.68
BS-LSBAT-S240629-0356 | 5.0024 | 4.17345055 | 15.04 | 17.08 | 23.28 | 4.081646 | 14.56 | 16.08 | 20.2 | 3.727829 | 14.2 | 15.72 | 20.56 | 3.18039 | 16.38 | 18.88 | 30.94 | 2.912729 | 20.26 | 26.92 | 56.92
BS-LSBAT-S240629-0522 | 5.0016 | 4.17239025 | 14.54 | 16.56 | 22.76 | 4.0834765 | 14.6 | 16.1 | 20.24 | 3.730168 | 14.12 | 15.64 | 20.48 | 3.18660505 | 16.3 | 18.76 | 30.66 | 2.920656 | 20.14 | 26.94 | 56.4
BS-LSBAT-S240629-0521 | 5.0067 | 4.172869 | 14.92 | 16.98 | 23.24 | 4.082037 | 14.56 | 16.04 | 20.2 | 3.7288 | 14.2 | 15.7 | 20.54 | 3.185128 | 16.46 | 18.94 | 30.9 | 2.92288765 | 20.24 | 26.94 | 56.08
BS-LSBAT-S260526-1127 | 5.0027 | 4.17220885 | 14.74 | 16.72 | 22.96 | 4.082203 | 14.66 | 16.16 | 20.42 | 3.7283073 | 14.14 | 15.62 | 20.54 | 3.17935 | 16.28 | 18.76 | 30.84 | 2.916247 | 20.08 | 26.82 | 57.1
BS-LSBAT-S240629-0562 | 5.0022 | 4.171873 | 15.64 | 17.7 | 23.98 | 4.08004205 | 14.88 | 16.4 | 20.64 | 3.726173 | 14.5 | 16.02 | 20.98 | 3.181861 | 16.54 | 19.04 | 31 | 2.922621 | 20.34 | 27.02 | 55.76
BS-LSBAT-S240629-0123 | 4.9949 | 4.16994755 | 15.86 | 17.9 | 24.36 | 4.081488 | 14.94 | 16.46 | 20.7 | 3.726905 | 14.22 | 15.76 | 20.68 | 3.182724 | 16.58 | 19.12 | 31.32 | 2.928669 | 20.4 | 26.96 | 55.74
BS-LSBAT-S240629-0563 | 4.9947 | 4.171565 | 15.16 | 17.22 | 23.5 | 4.082832 | 14.9 | 16.4 | 20.66 | 3.72938 | 14.44 | 15.94 | 20.88 | 3.18710345 | 16.38 | 18.88 | 30.8 | 2.924615 | 20.12 | 26.78 | 55.56
BS-LSBAT-S240629-0508 | 5.0012 | 4.17123755 | 14.98 | 16.94 | 23.14 | 4.081641 | 14.32 | 15.76 | 19.96 | 3.72810125 | 13.94 | 15.42 | 20.26 | 3.18313 | 16.94 | 19.5 | 31.76 | 2.942638 | 19.56 | 25.62 | 52.18
BS-LSBAT-S240629-0731 | 4.9932 | 4.17253 | 14.3 | 16.22 | 22.34 | 4.08283935 | 13.96 | 15.38 | 19.4 | 3.7285241 | 13.6 | 15.06 | 19.7 | 3.18541905 | 16.6 | 19.08 | 31.2 | 2.94057 | 20.3 | 27.28 | 56.18
BS-LSBAT-S240629-0094 | 5.0057 | 4.171262 | 15.48 | 17.52 | 23.9 | 4.0814856 | 14.7 | 16.2 | 20.46 | 3.7279122 | 14.04 | 15.54 | 20.44 | 3.184665 | 16.38 | 18.86 | 30.82 | 2.927985 | 20.28 | 27.3 | 56.58